## Sheet1
time | actual time | voltage | current | chargeq | dischargeq | CE
0 | 9752 | 3.07909 | 0.683325 | 3238 | 3250 | 100.3706
10 | 9762 | 3.18545 | 1.35815
20 | 9772 | 3.28898 | 1.87533
30 | 9782 | 3.38194 | 2.38524
40 | 9792 | 3.49697 | 3.06671
50 | 9802 | 3.60619 | 3.2667
60 | 9812 | 3.66471 | 3.445
70 | 9822 | 3.69277 | 3.48331
80 | 9832 | 3.71551 | 3.50732
90 | 9842 | 3.73587 | 3.5205
100 | 9852 | 3.75439 | 3.55555
110 | 9862 | 3.77117 | 3.57052
120 | 9872 | 3.78626 | 3.5864
130 | 9882 | 3.79958 | 3.59271
140 | 9892 | 3.81158 | 3.59213
150 | 9902 | 3.82258 | 3.59584
160 | 9912 | 3.8309 | 3.59
170 | 9922 | 3.81744 | 3.45
180 | 9932 | 3.82268 | 3.43986
190 | 9942 | 3.8286 | 3.42452
200 | 9952 | 3.83428 | 3.42434
210 | 9962 | 3.83983 | 3.42605
220 | 9972 | 3.845 | 3.41768
230 | 9982 | 3.85058 | 3.41856
240 | 9992 | 3.85455 | 3.40744
250 | 10002 | 3.85876 | 3.4189
260 | 10012 | 3.86274 | 3.4233
270 | 10022 | 3.8648 | 3.42
280 | 10032 | 3.86797 | 3.43
290 | 10042 | 3.87123 | 3.4319
300 | 10052 | 3.87526 | 3.41211
310 | 10062 | 3.87763 | 3.43646
320 | 10072 | 3.88124 | 3.4332
330 | 10082 | 3.88372 | 3.41618
340 | 10092 | 3.88667 | 3.43189
350 | 10102 | 3.88955 | 3.43927
360 | 10112 | 3.8927 | 3.44355
370 | 10122 | 3.89548 | 3.43951
380 | 10132 | 3.89641 | 3.44
390 | 10142 | 3.8976 | 3.45
400 | 10152 | 3.90002 | 3.46223
410 | 10162 | 3.90251 | 3.46032
420 | 10172 | 3.90504 | 3.45479
430 | 10182 | 3.90824 | 3.45238
440 | 10192 | 3.9107 | 3.45196
450 | 10202 | 3.91353 | 3.44803
460 | 10212 | 3.91597 | 3.44481
470 | 10222 | 3.91851 | 3.4418
480 | 10232 | 3.9217 | 3.43436
490 | 10242 | 3.92414 | 3.43049
500 | 10252 | 3.92675 | 3.42504
510 | 10262 | 3.9293 | 3.42856
520 | 10272 | 3.93213 | 3.41812
530 | 10282 | 3.93481 | 3.41505
540 | 10292 | 3.93715 | 3.40715
550 | 10302 | 3.94017 | 3.4089
560 | 10312 | 3.94262 | 3.40919
570 | 10322 | 3.94532 | 3.4074
580 | 10332 | 3.94832 | 3.41118
590 | 10342 | 3.95032
600 | 10352 | 3.9554
610 | 10362 | 3.95716 | 3.39743
620 | 10372 | 3.96034 | 3.41036
630 | 10382 | 3.96273 | 3.41859
640 | 10392 | 3.96526 | 3.42941
650 | 10402 | 3.96834 | 3.43326
660 | 10412 | 3.97093 | 3.44184
670 | 10422 | 3.97404 | 3.43467
680 | 10432 | 3.97685 | 3.43089
690 | 10442 | 3.97941 | 3.42653
700 | 10452 | 3.98175 | 3.42667
710 | 10462 | 3.9848 | 3.43022
720 | 10472 | 3.98736 | 3.43373
730 | 10482 | 3.99012 | 3.43865
740 | 10492 | 3.99342 | 3.44666
750 | 10502 | 3.99579 | 3.44764
760 | 10512 | 3.99828 | 3.44353
770 | 10522 | 4.00099 | 3.443
780 | 10532 | 4.00399 | 3.44239
790 | 10542 | 4.00745
800 | 10552 | 4.0079
810 | 10562 | 4.01047 | 3.37688
820 | 10572 | 4.01373 | 3.38528
830 | 10582 | 4.01568 | 3.39247
840 | 10592 | 4.01811 | 3.3953
850 | 10602 | 4.02085 | 3.406
860 | 10612 | 4.02355 | 3.41058
870 | 10622 | 4.02639 | 3.4091
880 | 10632 | 4.02877 | 3.4083
890 | 10642 | 4.0313 | 3.40966
900 | 10652 | 4.03334 | 3.41224
910 | 10662 | 4.03612 | 3.41998
920 | 10672 | 4.03864 | 3.432
930 | 10682 | 4.04136 | 3.43453
940 | 10692 | 4.04328 | 3.43353
950 | 10702 | 4.04568 | 3.43154
960 | 10712 | 4.04772 | 3.43207
970 | 10722 | 4.05089 | 3.42772
980 | 10732 | 4.05468
990 | 10742 | 4.05684
1000 | 10752 | 4.05923 | 3.44115
1010 | 10762 | 4.0611 | 3.44675
1020 | 10772 | 4.06367 | 3.43843
1030 | 10782 | 4.06587 | 3.43615
1040 | 10792 | 4.06774 | 3.4272
1050 | 10802 | 4.07025 | 3.42688
1060 | 10812 | 4.07205 | 3.42579
1070 | 10822 | 4.07427 | 3.42065
1080 | 10832 | 4.07674 | 3.42039
1090 | 10842 | 4.0786 | 3.41973
1100 | 10852 | 4.08069 | 3.4171
1110 | 10862 | 4.08321 | 3.41703
1120 | 10872 | 4.085 | 3.41829
1130 | 10882 | 4.0873 | 3.41975
1140 | 10892 | 4.08971 | 3.41807
1150 | 10902 | 4.09184 | 3.42394
1160 | 10912 | 4.09354 | 3.42546
1170 | 10922 | 4.09576
1180 | 10933 | 4.09839
1190 | 10943 | 4.10079 | 3.43924
1200 | 10953 | 4.10292 | 3.43742
1210 | 10963 | 4.10484 | 3.42499
1220 | 10973 | 4.10766 | 3.43502
1230 | 10983 | 4.10992 | 3.43675
1240 | 10993 | 4.1122 | 3.4312
1250 | 11003 | 4.11503 | 3.41991
1260 | 11013 | 4.11698 | 3.42061
1270 | 11023 | 4.11924 | 3.41693
1280 | 11033 | 4.12162 | 3.41531
1290 | 11043 | 4.12405 | 3.42282
1300 | 11053 | 4.12577 | 3.41701
1310 | 11063 | 4.12869 | 3.41739
1320 | 11073 | 4.13095 | 3.41918
1330 | 11083 | 4.13375 | 3.41989
1340 | 11093 | 4.13617 | 3.42144
1350 | 11103 | 4.13838 | 3.42193
1360 | 11113 | 4.14048
1370 | 11123 | 4.1419
1380 | 11133 | 4.1445 | 3.43779
1390 | 11143 | 4.14675 | 3.43038
1400 | 11153 | 4.14967 | 3.42125
1410 | 11163 | 4.15222 | 3.40737
1420 | 11173 | 4.15509 | 3.41884
1430 | 11183 | 4.15759 | 3.40396
1440 | 11193 | 4.16007 | 3.41197
1450 | 11203 | 4.16264 | 3.39963
1460 | 11213 | 4.16525 | 3.39691
1470 | 11223 | 4.16787 | 3.39682
1480 | 11233 | 4.17021 | 3.38654
1490 | 11243 | 4.17306 | 3.38359
1500 | 11253 | 4.1756 | 3.38472
1510 | 11263 | 4.17836 | 3.38819
1520 | 11273 | 4.18066 | 3.39138
1530 | 11283 | 4.18341 | 3.39057
1540 | 11293 | 4.18622 | 3.38656
1550 | 11303 | 4.19084
1560 | 11313 | 4.19352
1570 | 11323 | 4.19624 | 3.42277
1580 | 11333 | 4.19893 | 3.42841
1590 | 11343 | 4.20175 | 3.43502
1600 | 11353 | 4.20435 | 3.43087
1610 | 11363 | 4.20681 | 3.43869
1620 | 11373 | 4.20997 | 3.43423
1630 | 11383 | 4.21228 | 3.42928
1640 | 11393 | 4.2148 | 3.43129
1650 | 11403 | 4.21803 | 3.43039
1660 | 11413 | 4.22083 | 3.43074
1670 | 11423 | 4.22329 | 3.42583
1680 | 11433 | 4.22648 | 3.42447
1690 | 11443 | 4.22889 | 3.41993
1700 | 11453 | 4.232 | 3.41994
1710 | 11463 | 4.23431 | 3.41735
1720 | 11473 | 4.23728 | 3.40981
1730 | 11483 | 4.23987 | 3.41446
1740 | 11493 | 4.24235 | 3.41318
1750 | 11503 | 4.24539 | 3.41664
1760 | 11513 | 4.24813 | 3.41413
1770 | 11523 | 4.25101 | 3.41506
1780 | 11533 | 4.25385 | 3.41593
1790 | 11543 | 4.25616 | 3.40834
1800 | 11553 | 4.25935 | 3.40829
1810 | 11563 | 4.25591 | 3.40048
1820 | 11573 | 4.25768 | 3.39807
1830 | 11583 | 4.25915 | 3.39808
1840 | 11593 | 4.25678 | 3.38044
1850 | 11603 | 4.25844 | 3.37278
1860 | 11613 | 4.25356 | 3.35638
1870 | 11623 | 4.25612 | 3.33447
1880 | 11633 | 4.25783 | 3.31664
1890 | 11643 | 4.25593 | 3.31664
1900 | 11653 | 4.25724 | 3.29365
1910 | 11663 | 4.25665 | 3.26524
1920 | 11673 | 4.25793 | 3.24724
1930 | 11683 | 4.25753 | 3.21592
1940 | 11693 | 4.2568 | 3.18827
1950 | 11703 | 4.25763 | 3.17871
1960 | 11713 | 4.25687 | 3.1639
1970 | 11723 | 4.2576 | 3.14436
1980 | 11733 | 4.25268 | 3.12638
1990 | 11743 | 4.25429 | 3.09915
2000 | 11753 | 4.25624 | 3.08172
2010 | 11763 | 4.25797 | 3.07829
2020 | 11773 | 4.25967 | 3.07173
2030 | 11783 | 4.25684 | 3.04683
2040 | 11793 | 4.25756 | 3.037
2050 | 11803 | 4.25838 | 3.01871
2060 | 11813 | 4.25822 | 3.01871
2070 | 11823 | 4.25763 | 3.01021
2080 | 11833 | 4.2568 | 2.98765
2090 | 11843 | 4.25496 | 2.97491
2100 | 11853 | 4.25317 | 2.96452
2110 | 11863 | 4.25466 | 2.9377
2120 | 11873 | 4.25646 | 2.91235
2130 | 11883 | 4.2582 | 2.90191
2140 | 11893 | 4.25835 | 2.88847
2150 | 11903 | 4.25797 | 2.8702
2160 | 11913 | 4.2591 | 2.87021
2170 | 11923 | 4.25629 | 2.85144
2180 | 11933 | 4.25739 | 2.83147
2190 | 11943 | 4.25944 | 2.83147
2200 | 11953 | 4.25632 | 2.81064
2210 | 11963 | 4.25761 | 2.79363
2220 | 11973 | 4.26043 | 2.78721
2230 | 11983 | 4.25581 | 2.76989
2240 | 11993 | 4.25751 | 2.75959
2250 | 12003 | 4.25919 | 2.75142
2260 | 12013 | 4.2594 | 2.74061
2270 | 12023 | 4.25692 | 2.72218
2280 | 12033 | 4.25811 | 2.7134
2290 | 12043 | 4.25807 | 2.71015
2300 | 12053 | 4.25846 | 2.69215
2310 | 12063 | 4.25608 | 2.68079
2320 | 12073 | 4.25764 | 2.65377
2330 | 12083 | 4.25956 | 2.64214
2340 | 12093 | 4.25713 | 2.63306
2350 | 12103 | 4.25881 | 2.61631
2360 | 12113 | 4.25968 | 2.61631
2370 | 12123 | 4.25834 | 2.59966
2380 | 12133 | 4.25892 | 2.58331
2390 | 12143 | 4.25801 | 2.56591
2400 | 12153 | 4.25898 | 2.56591
2410 | 12163 | 4.2577 | 2.53589
2420 | 12173 | 4.25996 | 2.52831
2430 | 12183 | 4.25776 | 2.52157
2440 | 12193 | 4.25736 | 2.5091
2450 | 12203 | 4.25733 | 2.48914
2460 | 12213 | 4.2584 | 2.47629
2470 | 12223 | 4.25933 | 2.47301
2480 | 12233 | 4.25857 | 2.44858
2490 | 12243 | 4.25707 | 2.42092
2500 | 12253 | 4.25781 | 2.40189
2510 | 12263 | 4.25975 | 2.40189
2520 | 12273 | 4.25822 | 2.38478
2530 | 12283 | 4.25939 | 2.36015
2540 | 12293 | 4.25816 | 2.3447
2550 | 12303 | 4.25787 | 2.33692
2560 | 12313 | 4.25786 | 2.31741
2570 | 12323 | 4.25915 | 2.30896
2580 | 12333 | 4.25937 | 2.30896
2590 | 12343 | 4.25612 | 2.29093
2600 | 12353 | 4.25749 | 2.26874
2610 | 12363 | 4.25947 | 2.26672
2620 | 12373 | 4.25991 | 2.26672
2630 | 12383 | 4.25599 | 2.24043
2640 | 12393 | 4.25738 | 2.23087
2650 | 12403 | 4.259 | 2.21302
2660 | 12413 | 4.25865 | 2.19872
2670 | 12423 | 4.25939 | 2.18959
2680 | 12433 | 4.25761 | 2.16954
2690 | 12443 | 4.2592 | 2.15032
2700 | 12453 | 4.26 | 2.14312
2710 | 12463 | 4.25802 | 2.11965
2720 | 12473 | 4.25727 | 2.08938
2730 | 12483 | 4.25901 | 2.07942
2740 | 12493 | 4.2593 | 2.06755
2750 | 12503 | 4.25915 | 2.0588
2760 | 12513 | 4.25962 | 2.0588
2770 | 12523 | 4.25814 | 2.05148
2780 | 12533 | 4.2572 | 2.02544
2790 | 12543 | 4.25852 | 2.01291
2800 | 12553 | 4.26015 | 2.0023
2810 | 12563 | 4.25856 | 1.98004
2820 | 12573 | 4.25911 | 1.98004
2830 | 12583 | 4.25853 | 1.95191
2840 | 12593 | 4.25874 | 1.94374
2850 | 12603 | 4.25806 | 1.93182
2860 | 12613 | 4.25955 | 1.92249
2870 | 12623 | 4.2591 | 1.90982
2880 | 12633 | 4.25965 | 1.90257
2890 | 12643 | 4.25697 | 1.87574
2900 | 12653 | 4.2576 | 1.86264
2910 | 12663 | 4.25692 | 1.85209
2920 | 12673 | 4.25834 | 1.83463
2930 | 12683 | 4.25833 | 1.82071
2940 | 12693 | 4.25837 | 1.80988
2950 | 12703 | 4.25933 | 1.798
2960 | 12713 | 4.25764 | 1.76575
2970 | 12723 | 4.2593 | 1.76185
2980 | 12733 | 4.25799 | 1.74794
2990 | 12743 | 4.25837 | 1.72761
3000 | 12753 | 4.25938 | 1.72761
3010 | 12763 | 4.25787 | 1.71163
3020 | 12773 | 4.25913 | 1.69273
3030 | 12783 | 4.25855 | 1.68484
3040 | 12793 | 4.25866 | 1.67263
3050 | 12803 | 4.25904 | 1.67263
3060 | 12814 | 4.25906 | 1.66326
3070 | 12823 | 4.25904 | 1.6496
3080 | 12833 | 4.25872 | 1.64056
3090 | 12843 | 4.25843 | 1.62863
3100 | 12853 | 4.25808 | 1.60449
3110 | 12863 | 4.25916 | 1.5863
3120 | 12873 | 4.2598 | 1.57695
3130 | 12883 | 4.25851 | 1.56914
3140 | 12893 | 4.25755 | 1.54939
3150 | 12903 | 4.25773 | 1.54187
3160 | 12913 | 4.25857 | 1.52502
3170 | 12923 | 4.25921 | 1.51387
3180 | 12933 | 4.25947 | 1.50424
3190 | 12943 | 4.25778 | 1.49463
3200 | 12953 | 4.25995 | 1.48765
3210 | 12964 | 4.25863 | 1.48122
3220 | 12974 | 4.25949 | 1.48122
3230 | 12984 | 4.25842 | 1.4704
3240 | 12994 | 4.25977 | 1.46349
3250 | 13004 | 4.25881 | 1.45428
3260 | 13014 | 4.25958 | 1.44814
3270 | 13024 | 4.25754 | 1.44154
3280 | 13034 | 4.25917 | 1.42416
3290 | 13044 | 4.25734 | 1.40682
3300 | 13054 | 4.25817 | 1.39647
3310 | 13064 | 4.25966 | 1.3832
3320 | 13074 | 4.25797 | 1.37287
3330 | 13084 | 4.25854 | 1.36587
3340 | 13094 | 4.25954 | 1.36492
3350 | 13104 | 4.25974 | 1.35997
3360 | 13114 | 4.25872 | 1.35482
3370 | 13124 | 4.25844 | 1.34651
3380 | 13134 | 4.25587 | 1.33968
3390 | 13144 | 4.25648 | 1.33712
3400 | 13154 | 4.25792 | 1.32692
3410 | 13164 | 4.25872 | 1.32177
3420 | 13174 | 4.2601 | 1.31745
3430 | 13184 | 4.25944 | 1.31184
3440 | 13194 | 4.25673 | 1.30223
3450 | 13204 | 4.258 | 1.29826
3460 | 13214 | 4.25875 | 1.28587
3470 | 13224 | 4.25965 | 1.27915
3480 | 13234 | 4.25821 | 1.27474
3490 | 13244 | 4.25765 | 1.26829
3500 | 13254 | 4.25864 | 1.26033
3510 | 13264 | 4.25959 | 1.25595
3520 | 13274 | 4.25835 | 1.2502
3530 | 13284 | 4.25762 | 1.24566
3540 | 13294 | 4.25853 | 1.24433
3550 | 13304 | 4.25909 | 1.23814
3560 | 13314 | 4.25818 | 1.23475
3570 | 13324 | 4.2571 | 1.23215
3580 | 13334 | 4.25805 | 1.22437
3590 | 13344 | 4.25852 | 1.21543
3600 | 13354 | 4.2593 | 1.21433
3610 | 13364 | 4.25879 | 1.21293
3620 | 13374 | 4.2569 | 1.20285
3630 | 13384 | 4.25792 | 1.19955
3640 | 13394 | 4.2585 | 1.1942
3650 | 13404 | 4.2592 | 1.19305
3660 | 13414 | 4.25971 | 1.19305
3670 | 13424 | 4.25468 | 1.18714
3680 | 13434 | 4.2539 | 1.16244
3690 | 13444 | 4.25459 | 1.15624
3700 | 13454 | 4.25501 | 1.14538
3710 | 13464 | 4.25549 | 1.13912
3720 | 13474 | 4.25624 | 1.1285
3730 | 13484 | 4.25706 | 1.12544
3740 | 13494 | 4.25401 | 1.12092
3750 | 13504 | 4.25423 | 1.12034
3760 | 13514 | 4.25488 | 1.11196
3770 | 13524 | 4.2553 | 1.10447
3780 | 13534 | 4.25601 | 1.10166
3790 | 13544 | 4.25679 | 1.1035
3800 | 13554 | 4.25403 | 1.10028
3810 | 13564 | 4.25411 | 1.09996
3820 | 13574 | 4.25453 | 1.09841
3830 | 13584 | 4.25514 | 1.09511
3840 | 13594 | 4.25564 | 1.09286
3850 | 13604 | 4.25585 | 1.09079
3860 | 13614 | 4.25664 | 1.09028
3870 | 13624 | 4.25546 | 1.0902
3880 | 13634 | 4.25599 | 1.08338
3890 | 13644 | 4.25665 | 1.07989
3900 | 13654 | 4.25548 | 1.07621
3910 | 13664 | 4.25593 | 1.06983
3920 | 13674 | 4.25627 | 1.06705
3930 | 13684 | 4.25535 | 1.06471
3940 | 13694 | 4.25381 | 1.05842
3950 | 13704 | 4.25425 | 1.05163
3960 | 13714 | 4.25463 | 1.04635
3970 | 13724 | 4.25523 | 1.04018
3980 | 13734 | 4.25589 | 1.03834
3990 | 13744 | 4.25644 | 1.03601
4000 | 13754 | 4.25674 | 1.03464
4010 | 13764 | 4.25374 | 1.02879
4020 | 13774 | 4.25426 | 1.02495
4030 | 13784 | 4.25455 | 1.02159
4040 | 13794 | 4.25505 | 1.01677
4050 | 13804 | 4.25556 | 1.01485
4060 | 13814 | 4.25611 | 1.01071
4070 | 13824 | 4.25487 | 1.01006
4080 | 13834 | 4.2537 | 1.00391
4090 | 13844 | 4.25406 | 0.997301
4100 | 13854 | 4.2546 | 0.99681
4110 | 13864 | 4.25482 | 0.996167
4120 | 13874 | 4.2553 | 0.991411
4130 | 13884 | 4.256 | 0.991338
4140 | 13894 | 4.25641 | 0.990357
4150 | 13904 | 4.25511 | 0.988037
4160 | 13914 | 4.25395 | 0.982715
4170 | 13924 | 4.25437 | 0.979739
4180 | 13934 | 4.255 | 0.972986
4190 | 13944 | 4.25546 | 0.968272
4200 | 13954 | 4.25585 | 0.967945
4210 | 13964 | 4.25605 | 0.96775
4220 | 13974 | 4.25526 | 0.962137
4230 | 13984 | 4.25561 | 0.960223
4240 | 13994 | 4.25641 | 0.955025
4250 | 14004 | 4.2548 | 0.94802
4260 | 14014 | 4.25539 | 0.945189
4270 | 14024 | 4.25572 | 0.935423
4280 | 14034 | 4.25648 | 0.933002
4290 | 14044 | 4.25343 | 0.930862
4300 | 14055 | 4.25359 | 0.925035
4310 | 14064 | 4.25397 | 0.919234
4320 | 14075 | 4.25459 | 0.915718
4330 | 14084 | 4.25514 | 0.912271
4340 | 14095 | 4.25572 | 0.908985
4350 | 14105 | 4.25637 | 0.906536
4360 | 14115 | 4.25721 | 0.906536
4370 | 14125 | 4.25357 | 0.903173
4380 | 14135 | 4.25431 | 0.900025
4390 | 14145 | 4.25456 | 0.893252
4400 | 14155 | 4.25518 | 0.886227
4410 | 14165 | 4.25548 | 0.883551
4420 | 14175 | 4.25642 | 0.877204
4430 | 14185 | 4.25487 | 0.874714
4440 | 14195 | 4.25383 | 0.869471
4450 | 14205 | 4.25423 | 0.86365
4460 | 14215 | 4.25459 | 0.856964
4470 | 14225 | 4.25537 | 0.852782
4480 | 14235 | 4.25583 | 0.853596
4490 | 14245 | 4.25631 | 0.850237
4500 | 14255 | 4.25642 | 0.850238
4510 | 14265 | 4.2541 | 0.844508
4520 | 14275 | 4.25441 | 0.837759
4530 | 14285 | 4.25485 | 0.837967
4540 | 14295 | 4.25532 | 0.831079
4550 | 14305 | 4.25608 | 0.827394
4560 | 14315 | 4.25501 | 0.827395
4570 | 14325 | 4.25343 | 0.818104
4580 | 14335 | 4.25399 | 0.813121
4590 | 14345 | 4.25443 | 0.810259
4600 | 14355 | 4.254 | 0.802327
4610 | 14365 | 4.25191 | 0.792811
4620 | 14375 | 4.25241 | 0.788431
4630 | 14385 | 4.2527 | 0.78217
4640 | 14395 | 4.25338 | 0.775566
4650 | 14405 | 4.25408 | 0.772658
4660 | 14415 | 4.25442 | 0.768786
4670 | 14425 | 4.2533 | 0.768787
4680 | 14435 | 4.25192 | 0.756716
4690 | 14445 | 4.2524 | 0.748518
4700 | 14455 | 4.25264 | 0.741066
4710 | 14465 | 4.25349 | 0.738598
4720 | 14475 | 4.25412 | 0.741574
4730 | 14485 | 4.25192 | 0.737354
4740 | 14495 | 4.25156 | 0.728363
4750 | 14505 | 4.25196 | 0.71983
4760 | 14515 | 4.25266 | 0.709409
4770 | 14525 | 4.25296 | 0.707687
4780 | 14535 | 4.25373 | 0.701656
4790 | 14545 | 4.2542 | 0.699715
4800 | 14555 | 4.25377 | 0.697156
4810 | 14565 | 4.25375 | 0.695041
4820 | 14575 | 4.25448 | 0.693626
4830 | 14585 | 4.25244 | 0.693619
4840 | 14595 | 4.25202 | 0.683939
4850 | 14605 | 4.25247 | 0.675456
4860 | 14615 | 4.25302 | 0.671556
4870 | 14625 | 4.25346 | 0.663236
4880 | 14635 | 4.2542 | 0.664313
4890 | 14645 | 4.25352 | 0.664314
4900 | 14655 | 4.24974 | 0.654525
4910 | 14665 | 4.24858 | 0.641684
4920 | 14675 | 4.24879 | 0.638544
4930 | 14685 | 4.24932 | 0.624801
4940 | 14695 | 4.24976 | 0.616531
4950 | 14705 | 4.25039 | 0.613281
4960 | 14715 | 4.25087 | 0.609128
4970 | 14725 | 4.25155 | 0.603071
4980 | 14735 | 4.25178 | 0.60187
4990 | 14745 | 4.25073 | 0.598338
5000 | 14755 | 4.2514 | 0.594061
5010 | 14765 | 4.25197 | 0.593489
5020 | 14775 | 4.25274 | 0.591887
5030 | 14785 | 4.25326 | 0.59129
5040 | 14795 | 4.25383 | 0.589123
5050 | 14805 | 4.2544 | 0.585537
5060 | 14815 | 4.25335 | 0.582777
5070 | 14825 | 4.25418 | 0.580765
5080 | 14835 | 4.25342 | 0.579703
5090 | 14845 | 4.25174 | 0.57808
5100 | 14855 | 4.25222 | 0.566482
5110 | 14865 | 4.25267 | 0.560757
5120 | 14875 | 4.25323 | 0.556208
5130 | 14885 | 4.25402 | 0.554545
5140 | 14895 | 4.25449 | 0.552022
5150 | 14905 | 4.25259 | 0.547061
5160 | 14915 | 4.25221 | 0.544219
5170 | 14925 | 4.25274 | 0.539702
5180 | 14935 | 4.25324 | 0.53704
5190 | 14945 | 4.25387 | 0.533743
5200 | 14955 | 4.25454 | 0.526813
5210 | 14966 | 4.25348 | 0.526814
5220 | 14976 | 4.25217 | 0.51968
5230 | 14986 | 4.25265 | 0.512479
5240 | 14996 | 4.25329 | 0.505416
5250 | 15006 | 4.2539 | 0.502567
5260 | 15016 | 4.25415 | 0.499882
5270 | 15026 | 4.25153 | 0.493999
5280 | 15036 | 4.25208 | 0.488755
5290 | 15046 | 4.25258 | 0.479576
5300 | 15056 | 4.25293 | 0.474024
5310 | 15066 | 4.25363 | 0.471604
5320 | 15076 | 4.25411 | 0.466945
5330 | 15086 | 4.25442 | 0.465659
5340 | 15096 | 4.25218 | 0.462343
5350 | 15106 | 4.25259 | 0.455709
5360 | 15116 | 4.25311 | 0.448
5370 | 15126 | 4.25362 | 0.444887
5380 | 15136 | 4.25427 | 0.44025
5390 | 15146 | 4.25268 | 0.44025
5400 | 15156 | 4.25194 | 0.432911
5410 | 15166 | 4.25227 | 0.426621
5420 | 15177 | 4.25274 | 0.419032
5430 | 15187 | 4.25339 | 0.414846
5440 | 15197 | 4.25393 | 0.408709
5450 | 15207 | 4.25448 | 0.40547
5460 | 15217 | 4.25509 | 0.401985
5470 | 15227 | 4.25585 | 0.399098
5480 | 15237 | 4.25636 | 0.399309
5490 | 15247 | 4.25398 | 0.39706
5500 | 15257 | 4.25426 | 0.394336
5510 | 15267 | 4.2545 | 0.388528
5520 | 15277 | 4.25515 | 0.386395
5530 | 15287 | 4.25563 | 0.380596
5540 | 15297 | 4.25622 | 0.378577
5550 | 15307 | 4.25636 | 0.377376
5560 | 15317 | 4.25426 | 0.37082
5570 | 15327 | 4.25448 | 0.365365
5580 | 15337 | 4.25495 | 0.362816
5590 | 15347 | 4.25535 | 0.358653
5600 | 15357 | 4.25601 | 0.35252
5610 | 15367 | 4.25647 | 0.351532
5620 | 15378 | 4.25451 | 0.348384
5630 | 15389 | 4.25406 | 0.340819
5640 | 15399 | 4.25449 | 0.338411
5650 | 15409 | 4.25502 | 0.331863
5660 | 15419 | 4.25536 | 0.32806
5670 | 15429 | 4.25599 | 0.32693
5680 | 15439 | 4.25662 | 0.325212
5690 | 15449 | 4.25357 | 0.318012
5700 | 15459 | 4.2539 | 0.315384
5710 | 15469 | 4.25435 | 0.309505
5720 | 15479 | 4.25468 | 0.306165
5730 | 15489 | 4.2552 | 0.304998
5740 | 15499 | 4.25564 | 0.299838
5750 | 15509 | 4.25628 | 0.296468
5760 | 15519 | 4.25597 | 0.294656
5770 | 15531 | 4.25368 | 0.287936
5780 | 15541 | 4.2542 | 0.281171
5790 | 15551 | 4.25451 | 0.278671
5800 | 15561 | 4.25481 | 0.274821
5810 | 15571 | 4.2553 | 0.271747
5820 | 15581 | 4.25582 | 0.270387
5830 | 15591 | 4.25636 | 0.266989
5840 | 15601 | 4.25667 | 0.265853
5850 | 15611 | 4.25381 | 0.265804
5860 | 15621 | 4.25411 | 0.257492
5870 | 15631 | 4.25444 | 0.252005
5880 | 15641 | 4.25465 | 0.250808
5890 | 15651 | 4.25513 | 0.247
5900 | 15661 | 4.25551 | 0.245145
5910 | 15671 | 4.25586 | 0.241644
5920 | 15681 | 4.25627 | 0.23964
5930 | 15691 | 4.25665 | 0.238034
5940 | 15702 | 4.25556 | 0.234626
5950 | 15712 | 4.2559 | 0.230936
5960 | 15722 | 4.25635 | 0.226875
5970 | 15732 | 4.25654 | 0.226018
5980 | 15742 | 4.25571 | 0.223081
5990 | 15752 | 4.25411 | 0.220237
6000 | 15762 | 4.25439 | 0.213534
6010 | 15772 | 4.25442 | 0.208392
6020 | 15782 | 4.2549 | 0.203167
6030 | 15792 | 4.2552 | 0.200918
6040 | 15802 | 4.25566 | 0.196948
6050 | 15812 | 4.25595 | 0.191963
6060 | 15822 | 4.25622 | 0.191945
6070 | 15832 | 4.25663 | 0.189469
6080 | 15842 | 4.25581 | 0.189469
6090 | 15852 | 4.25402 | 0.185695
6100 | 15862 | 4.25423 | 0.182787
6110 | 15872 | 4.25442 | 0.179495
6120 | 15882 | 4.25467 | 0.177715
6130 | 15892 | 4.25487 | 0.174616
6140 | 15902 | 4.25523 | 0.173544
6150 | 15912 | 4.25553 | 0.172794
6160 | 15922 | 4.25581 | 0.17063
6170 | 15932 | 4.25614 | 0.169083
6180 | 15943 | 4.25652 | 0.169408
6190 | 15953 | 4.25677 | 0.168984
6200 | 15963 | 4.25554 | 0.167235
6210 | 15974 | 4.25575 | 0.164194
6220 | 15984 | 4.25601 | 0.159777
6230 | 15994 | 4.25624 | 0.15675
6240 | 16004 | 4.2566 | 0.15592
6250 | 16014 | 4.25365 | 0.152982
6260 | 16024 | 4.25377 | 0.146383
6270 | 16035 | 4.25375 | 0.143172
6280 | 16045 | 4.25398 | 0.138692
6290 | 16055 | 4.25417 | 0.133695
6300 | 16065 | 4.25449 | 0.132518
6310 | 16075 | 4.25469 | 0.132616
6320 | 16085 | 4.25492 | 0.130835
6330 | 16095 | 4.25523 | 0.128632
6340 | 16105 | 4.25529 | 0.126344
6350 | 16116 | 4.25552 | 0.12412
6360 | 16126 | 4.25566 | 0.125136
6370 | 16136 | 4.25606 | 0.125383
6380 | 16147 | 4.25635 | 0.127983
6390 | 16158 | 4.25653 | 0.126455
6400 | 16168 | 4.25621 | 0.124893
6410 | 16178 | 4.25565 | 0.122966
6420 | 16188 | 4.25571 | 0.122061
6430 | 16198 | 4.25584 | 0.119954
6440 | 16210 | 4.2561 | 0.119238
6450 | 16220 | 4.25633 | 0.118113
6460 | 16230 | 4.25655 | 0.116671
6470 | 16240 | 4.25637 | 0.115045
6480 | 16250 | 4.25545 | 0.111767
6490 | 16261 | 4.25551 | 0.109309
6500 | 16270 | 4.25571 | 0.107787
6510 | 16280 | 4.25591 | 0.107209
6520 | 16290 | 4.25597 | 0.106064
6530 | 16300 | 4.25621 | 0.104327
6540 | 16310 | 4.2563 | 0.103373
6550 | 16320 | 4.25663 | 0.103622
6560 | 16330 | 4.25523 | 0.101358
6570 | 16340 | 4.25539 | 0.0997477
6580 | 16350 | 4.25554 | 0.0977994
6590 | 16361 | 4.2556 | 0.0949513
6600 | 16371 | 4.25572 | 0.0942879
6610 | 16381 | 4.25579 | 0.0924983
6620 | 16391 | 4.25608 | 0.0910501
6630 | 16401 | 4.2563 | 0.0905345
6640 | 16411 | 4.25644 | 0.0889706
6650 | 16428 | 4.25652 | 0.0883209
6660 | 16438 | 4.25531 | 0.0865017
6670 | 16448 | 4.25542 | 0.0834609
6680 | 16458 | 4.25548 | 0.0824153
6690 | 16469 | 4.25558 | 0.0815726
6700 | 16479 | 4.25568 | 0.0796969
6710 | 16489 | 4.25585 | 0.0804988
6720 | 16499 | 4.25592 | 0.0804703
6730 | 16509 | 4.25614 | 0.0792151
6740 | 16519 | 4.25625 | 0.0776268
6750 | 16529 | 4.25621 | 0.0793485
6760 | 16539 | 4.25653 | 0.0804179
6770 | 16549 | 4.25598 | 0.0805732
6780 | 16560 | 4.25535 | 0.0786367
6790 | 16570 | 4.25549 | 0.0763955
6800 | 16580 | 4.2555 | 0.0742144
6810 | 16590 | 4.25553 | 0.0729282
6820 | 16600 | 4.25579 | 0.0720866
6830 | 16610 | 4.25591 | 0.0701816
6840 | 16620 | 4.256 | 0.0695206
6850 | 16632 | 4.25602 | 0.0677233
6860 | 16642 | 4.25612 | 0.0663393
6870 | 16652 | 4.25617 | 0.0665915
6880 | 16663 | 4.25633 | 0.0657538
6890 | 16672 | 4.25637 | 0.0660188
6900 | 16682 | 4.25657 | 0.06701
6910 | 16692 | 4.25618 | 0.0658332
6920 | 16702 | 4.25543 | 0.0654736
6930 | 16708 | 4.2553 | 0.0630784
6940 | 16739 | 4.24723 | -0.00110732
6950 | 16769 | 4.24624 | -0.00110718
6960 | 16799 | 4.24557 | -0.00110696
6970 | 16829 | 4.24505 | -0.00110691
6980 | 16860 | 4.2446 | -0.00110675
6990 | 16891 | 4.24416 | -0.00110664
7000 | 16921 | 4.24382 | -0.00110653
7010 | 16952 | 4.2434 | -0.00110642
7020 | 16982 | 4.24306 | -0.0011064
7030 | 17012 | 4.24273 | -0.00110626
7040 | 17042 | 4.24246 | -0.00110615
7050 | 17072 | 4.24214 | -0.00110615
7060 | 17105 | 4.24185 | -0.00110604
7070 | 17136 | 4.2416 | -0.0011061
7080 | 17167 | 4.24135 | -0.00110593
7090 | 17198 | 4.2411 | -0.00110585
7100 | 17230 | 4.24082 | -0.0011058
7110 | 17259 | 4.24066 | -0.00110577
7120 | 17289 | 4.2405 | -0.00110569
7130 | 17308 | 4.24011 | -0.00110564
7140 | 17319 | 3.79309 | -3.39482
7150 | 17329 | 3.76656 | -3.395
7160 | 17339 | 3.74809 | -3.39502
7170 | 17349 | 3.73264 | -3.3949
7180 | 17359 | 3.72051 | -3.39475
7190 | 17370 | 3.71051 | -3.39495
7200 | 17380 | 3.70184 | -3.39481
7210 | 17390 | 3.69454 | -3.39484
7220 | 17400 | 3.68864 | -3.39508
7230 | 17412 | 3.68355 | -3.39491
7240 | 17422 | 3.67836 | -3.39522
7250 | 17432 | 3.67394 | -3.3949
7260 | 17443 | 3.67031 | -3.39492
7270 | 17454 | 3.66642 | -3.39498
7280 | 17464 | 3.66306 | -3.39481
7290 | 17474 | 3.6602 | -3.39479
7300 | 17484 | 3.65782 | -3.39488
7310 | 17494 | 3.65548 | -3.39517
7320 | 17504 | 3.65323 | -3.39481
7330 | 17515 | 3.65167 | -3.39483
7340 | 17527 | 3.64944 | -3.39482
7350 | 17537 | 3.64717 | -3.39466
7360 | 17547 | 3.64523 | -3.39493
7370 | 17557 | 3.64337 | -3.39479
7380 | 17568 | 3.64159 | -3.39497
7390 | 17578 | 3.63985 | -3.39497
7400 | 17588 | 3.63802 | -3.39483
7410 | 17598 | 3.6358 | -3.39493
7420 | 17608 | 3.63462 | -3.39492
7430 | 17618 | 3.63295 | -3.39497
7440 | 17628 | 3.63137 | -3.39442
7450 | 17638 | 3.62959 | -3.39478
7460 | 17648 | 3.62794 | -3.39473
7470 | 17658 | 3.62632 | -3.39497
7480 | 17668 | 3.62465 | -3.39487
7490 | 17678 | 3.62304 | -3.39501
7500 | 17688 | 3.62134 | -3.395
7510 | 17698 | 3.6197 | -3.39492
7520 | 17709 | 3.61785 | -3.39483
7530 | 17719 | 3.61613 | -3.39495
7540 | 17729 | 3.61464 | -3.39501
7550 | 17740 | 3.61289 | -3.39502
7560 | 17750 | 3.61108 | -3.39501
7570 | 17760 | 3.60937 | -3.39487
7580 | 17770 | 3.60775 | -3.39475
7590 | 17780 | 3.60577 | -3.39468
7600 | 17790 | 3.604 | -3.39482
7610 | 17800 | 3.60253 | -3.39502
7620 | 17810 | 3.60085 | -3.39496
7630 | 17820 | 3.59902 | -3.39491
7640 | 17832 | 3.59713 | -3.39489
7650 | 17842 | 3.59491 | -3.39495
7660 | 17852 | 3.59319 | -3.39491
7670 | 17862 | 3.59143 | -3.39496
7680 | 17872 | 3.58957 | -3.39475
7690 | 17882 | 3.58754 | -3.39505
7700 | 17892 | 3.58534 | -3.39504
7710 | 17902 | 3.58323 | -3.3951
7720 | 17912 | 3.581 | -3.39491
7730 | 17923 | 3.57858 | -3.39463
7740 | 17933 | 3.57617 | -3.39473
7750 | 17944 | 3.5737 | -3.39495
7760 | 17954 | 3.57123 | -3.39497
7770 | 17964 | 3.56879 | -3.39505
7780 | 17974 | 3.5665 | -3.39476
7790 | 17985 | 3.56345 | -3.39473
7800 | 17995 | 3.56114 | -3.39484
7810 | 18005 | 3.55764 | -3.3949
7820 | 18016 | 3.55531 | -3.395
7830 | 18026 | 3.55242 | -3.39487
7840 | 18036 | 3.54955 | -3.39495
7850 | 18046 | 3.5469 | -3.39485
7860 | 18056 | 3.54423 | -3.39508
7870 | 18066 | 3.54103 | -3.39485
7880 | 18076 | 3.53796 | -3.39491
7890 | 18086 | 3.53497 | -3.39496
7900 | 18096 | 3.53201 | -3.3948
7910 | 18107 | 3.52888 | -3.39489
7920 | 18117 | 3.52583 | -3.39453
7930 | 18127 | 3.52276 | -3.39475
7940 | 18137 | 3.51958 | -3.39483
7950 | 18147 | 3.51636 | -3.39484
7960 | 18157 | 3.51344 | -3.39499
7970 | 18167 | 3.51042 | -3.39484
7980 | 18177 | 3.50759 | -3.39502
7990 | 18187 | 3.50459 | -3.39494
8000 | 18197 | 3.5016 | -3.39491
8010 | 18207 | 3.49856 | -3.39488
8020 | 18217 | 3.49555 | -3.39469
8030 | 18227 | 3.49269 | -3.39497
8040 | 18237 | 3.48966 | -3.39498
8050 | 18247 | 3.48683 | -3.39484
8060 | 18257 | 3.48379 | -3.39489
8070 | 18267 | 3.48093 | -3.39485
8080 | 18277 | 3.47805 | -3.39512
8090 | 18287 | 3.47547 | -3.39501
8100 | 18297 | 3.47288 | -3.39487
8110 | 18307 | 3.47009 | -3.39498
8120 | 18317 | 3.46731 | -3.39474
8130 | 18327 | 3.4646 | -3.39491
8140 | 18337 | 3.46202 | -3.39502
8150 | 18347 | 3.4591 | -3.39488
8160 | 18357 | 3.45653 | -3.39489
8170 | 18367 | 3.4541 | -3.39464
8180 | 18377 | 3.45168 | -3.39479
8190 | 18387 | 3.44939 | -3.3948
8200 | 18397 | 3.44649 | -3.39492
8210 | 18407 | 3.44462 | -3.39505
8220 | 18417 | 3.44216 | -3.39485
8230 | 18427 | 3.43974 | -3.39482
8240 | 18437 | 3.43724 | -3.39482
8250 | 18447 | 3.43484 | -3.39469
8260 | 18457 | 3.43251 | -3.39473
8270 | 18467 | 3.42994 | -3.39479
8280 | 18477 | 3.42771 | -3.39493
8290 | 18487 | 3.42554 | -3.39482
8300 | 18497 | 3.42349 | -3.3948
8310 | 18507 | 3.42125 | -3.39493
8320 | 18517 | 3.41907 | -3.39487
8330 | 18527 | 3.41674 | -3.39503
8340 | 18537 | 3.41444 | -3.3949
8350 | 18547 | 3.41228 | -3.39501
8360 | 18557 | 3.40969 | -3.395
8370 | 18567 | 3.40737 | -3.39479
8380 | 18577 | 3.40505 | -3.39472
8390 | 18587 | 3.40283 | -3.39468
8400 | 18597 | 3.40063 | -3.39455
8410 | 18607 | 3.39839 | -3.39505
8420 | 18617 | 3.39575 | -3.39498
8430 | 18627 | 3.39355 | -3.39473
8440 | 18637 | 3.39132 | -3.39476
8450 | 18647 | 3.3888 | -3.39494
8460 | 18657 | 3.38653 | -3.39467
8470 | 18667 | 3.38405 | -3.39486
8480 | 18677 | 3.38174 | -3.39476
8490 | 18687 | 3.37934 | -3.39473
8500 | 18697 | 3.37685 | -3.39486
8510 | 18707 | 3.37484 | -3.39478
8520 | 18717 | 3.37229 | -3.39467
8530 | 18727 | 3.36983 | -3.39495
8540 | 18737 | 3.36726 | -3.39511
8550 | 18747 | 3.36464 | -3.39508
8560 | 18757 | 3.3621 | -3.39499
8570 | 18767 | 3.35931 | -3.39482
8580 | 18777 | 3.35704 | -3.39458
8590 | 18787 | 3.3543 | -3.3948
8600 | 18797 | 3.35178 | -3.39488
8610 | 18807 | 3.3492 | -3.3949
8620 | 18817 | 3.34682 | -3.39494
8630 | 18827 | 3.34415 | -3.39476
8640 | 18837 | 3.34145 | -3.39493
8650 | 18847 | 3.33875 | -3.39499
8660 | 18857 | 3.33587 | -3.39496
8670 | 18867 | 3.33324 | -3.39491
8680 | 18877 | 3.3304 | -3.3947
8690 | 18887 | 3.32751 | -3.39498
8700 | 18897 | 3.32477 | -3.39478
8710 | 18907 | 3.32204 | -3.39494
8720 | 18917 | 3.31928 | -3.39489
8730 | 18927 | 3.31653 | -3.39481
8740 | 18937 | 3.31383 | -3.39484
8750 | 18947 | 3.3108 | -3.39469
8760 | 18957 | 3.30796 | -3.39477
8770 | 18967 | 3.30511 | -3.39498
8780 | 18977 | 3.30208 | -3.39484
8790 | 18987 | 3.29916 | -3.39487
8800 | 18997 | 3.29624 | -3.39469
8810 | 19007 | 3.29338 | -3.39471
8820 | 19017 | 3.29058 | -3.39492
8830 | 19027 | 3.28806 | -3.39483
8840 | 19037 | 3.2848 | -3.39474
8850 | 19047 | 3.28179 | -3.39473
8860 | 19057 | 3.2789 | -3.39454
8870 | 19067 | 3.2758 | -3.39484
8880 | 19077 | 3.27276 | -3.39474
8890 | 19087 | 3.26981 | -3.39459
8900 | 19097 | 3.2669 | -3.39486
8910 | 19107 | 3.26379 | -3.39481
8920 | 19117 | 3.26079 | -3.39497
8930 | 19127 | 3.25788 | -3.39476
8940 | 19137 | 3.25505 | -3.39482
8950 | 19147 | 3.25206 | -3.39497
8960 | 19157 | 3.24903 | -3.39488
8970 | 19167 | 3.24608 | -3.39488
8980 | 19177 | 3.24308 | -3.39487
8990 | 19187 | 3.23992 | -3.39471
9000 | 19197 | 3.23707 | -3.39466
9010 | 19207 | 3.23402 | -3.39472
9020 | 19217 | 3.23122 | -3.3951
9030 | 19227 | 3.22836 | -3.39484
9040 | 19237 | 3.22557 | -3.39486
9050 | 19247 | 3.22265 | -3.39488
9060 | 19257 | 3.21964 | -3.39498
9070 | 19267 | 3.21675 | -3.39462
9080 | 19277 | 3.21376 | -3.39496
9090 | 19287 | 3.21098 | -3.39464
9100 | 19297 | 3.20827 | -3.3951
9110 | 19307 | 3.20528 | -3.39475
9120 | 19317 | 3.20233 | -3.39488
9130 | 19327 | 3.19967 | -3.39486
9140 | 19337 | 3.19702 | -3.39481
9150 | 19347 | 3.19408 | -3.39499
9160 | 19357 | 3.1911 | -3.395
9170 | 19367 | 3.18837 | -3.39483
9180 | 19377 | 3.18551 | -3.39471
9190 | 19387 | 3.18264 | -3.39485
9200 | 19397 | 3.18009 | -3.39488
9210 | 19407 | 3.17725 | -3.39484
9220 | 19417 | 3.17461 | -3.3949
9230 | 19427 | 3.1721 | -3.39496
9240 | 19437 | 3.16946 | -3.39484
9250 | 19447 | 3.16691 | -3.3948
9260 | 19457 | 3.16437 | -3.39502
9270 | 19467 | 3.16167 | -3.39482
9280 | 19477 | 3.1591 | -3.39465
9290 | 19487 | 3.15654 | -3.39504
9300 | 19497 | 3.1539 | -3.39497
9310 | 19507 | 3.15138 | -3.3947
9320 | 19517 | 3.14883 | -3.39486
9330 | 19527 | 3.14628 | -3.3947
9340 | 19537 | 3.14369 | -3.39489
9350 | 19547 | 3.1414 | -3.39508
9360 | 19557 | 3.13886 | -3.39478
9370 | 19567 | 3.13624 | -3.39479
9380 | 19578 | 3.13347 | -3.39483
9390 | 19588 | 3.13095 | -3.39472
9400 | 19598 | 3.12845 | -3.39489
9410 | 19608 | 3.1259 | -3.39467
9420 | 19618 | 3.12317 | -3.39477
9430 | 19628 | 3.12053 | -3.39469
9440 | 19638 | 3.11782 | -3.39473
9450 | 19648 | 3.11515 | -3.39446
9460 | 19658 | 3.11239 | -3.39479
9470 | 19668 | 3.11008 | -3.39485
9480 | 19678 | 3.10713 | -3.39471
9490 | 19688 | 3.10445 | -3.39478
9500 | 19698 | 3.10165 | -3.39489
9510 | 19708 | 3.09887 | -3.39479
9520 | 19718 | 3.09598 | -3.39483
9530 | 19728 | 3.09311 | -3.39484
9540 | 19738 | 3.09028 | -3.39468
9550 | 19748 | 3.08751 | -3.39468
9560 | 19758 | 3.0848 | -3.3948
9570 | 19768 | 3.08193 | -3.39504
9580 | 19778 | 3.07914 | -3.39487
9590 | 19788 | 3.07618 | -3.39482
9600 | 19798 | 3.07317 | -3.39488
9610 | 19808 | 3.07032 | -3.39482
9620 | 19818 | 3.06744 | -3.39491
9630 | 19828 | 3.06446 | -3.39452
9640 | 19838 | 3.06152 | -3.39492
9650 | 19848 | 3.0585 | -3.39471
9660 | 19858 | 3.05524 | -3.39457
9670 | 19868 | 3.0522 | -3.39448
9680 | 19878 | 3.04899 | -3.39465
9690 | 19888 | 3.04599 | -3.39468
9700 | 19898 | 3.04287 | -3.39482
9710 | 19908 | 3.03958 | -3.39492
9720 | 19918 | 3.0362 | -3.39472
9730 | 19928 | 3.0327 | -3.39486
9740 | 19938 | 3.02932 | -3.39474
9750 | 19948 | 3.02591 | -3.39484
9760 | 19958 | 3.0223 | -3.39481
9770 | 19968 | 3.0187 | -3.39475
9780 | 19978 | 3.01507 | -3.39492
9790 | 19988 | 3.01135 | -3.39481
9800 | 19998 | 3.00786 | -3.39478
9810 | 20008 | 3.00412 | -3.39467
9820 | 20018 | 3.00027 | -3.39461
9830 | 20028 | 2.99633 | -3.39478
9840 | 20038 | 2.99233 | -3.39485
9850 | 20048 | 2.98825 | -3.39499
9860 | 20058 | 2.98401 | -3.39488
9870 | 20068 | 2.97983 | -3.39482
9880 | 20078 | 2.97562 | -3.39489
9890 | 20088 | 2.97129 | -3.39474
9900 | 20098 | 2.9672 | -3.39455
9910 | 20108 | 2.96268 | -3.3947
9920 | 20118 | 2.95849 | -3.39476
9930 | 20128 | 2.95387 | -3.39494
9940 | 20138 | 2.94914 | -3.39474
9950 | 20148 | 2.9445 | -3.39489
9960 | 20158 | 2.93973 | -3.39479
9970 | 20168 | 2.93482 | -3.39469
9980 | 20178 | 2.92985 | -3.39474
9990 | 20188 | 2.92449 | -3.39478
10000 | 20198 | 2.91961 | -3.39464
10010 | 20208 | 2.91466 | -3.3947
10020 | 20218 | 2.90962 | -3.39469
10030 | 20228 | 2.90449 | -3.39468
10040 | 20238 | 2.89875 | -3.39493
10050 | 20248 | 2.89331 | -3.39476
10060 | 20258 | 2.88759 | -3.39468
10070 | 20268 | 2.88185 | -3.39466
10080 | 20278 | 2.87595 | -3.39473
10090 | 20288 | 2.87 | -3.39496
10100 | 20298 | 2.86404 | -3.39473
10110 | 20308 | 2.85844 | -3.39476
10120 | 20318 | 2.85262 | -3.39457
10130 | 20328 | 2.84672 | -3.39491
10140 | 20338 | 2.84031 | -3.39465
10150 | 20348 | 2.83413 | -3.3949
10160 | 20358 | 2.82778 | -3.39476
10170 | 20368 | 2.82133 | -3.39474
10180 | 20378 | 2.81498 | -3.39447
10190 | 20388 | 2.80871 | -3.39477
10200 | 20398 | 2.80226 | -3.39478
10210 | 20408 | 2.79596 | -3.3948
10220 | 20418 | 2.78963 | -3.39476
10230 | 20428 | 2.7836 | -3.39458
10240 | 20438 | 2.77717 | -3.3947
10250 | 20448 | 2.77064 | -3.39473
10260 | 20458 | 2.76405 | -3.3945
10270 | 20468 | 2.75766 | -3.39469
10280 | 20478 | 2.7512 | -3.39491
10290 | 20488 | 2.74454 | -3.39469
10300 | 20498 | 2.73801 | -3.39469
10310 | 20508 | 2.73139 | -3.3948
10320 | 20518 | 2.72446 | -3.39476
10330 | 20528 | 2.71825 | -3.39464
10340 | 20538 | 2.71147 | -3.39488
10350 | 20548 | 2.70436 | -3.39462
10360 | 20558 | 2.69726 | -3.39477
10370 | 20568 | 2.68993 | -3.39469
10380 | 20578 | 2.68243 | -3.39461
10390 | 20588 | 2.67463 | -3.39443
10400 | 20598 | 2.66694 | -3.39475
10410 | 20608 | 2.65878 | -3.39469
10420 | 20618 | 2.6505 | -3.39452
10430 | 20628 | 2.64248 | -3.39476
10440 | 20638 | 2.63413 | -3.39458
10450 | 20648 | 2.62505 | -3.39475
10460 | 20658 | 2.61577 | -3.39489
10470 | 20668 | 2.60605 | -3.39473
10480 | 20678 | 2.59574 | -3.39455
10490 | 20688 | 2.5856 | -3.39472
10500 | 20698 | 2.57477 | -3.39485
10510 | 20708 | 2.56362 | -3.39483
10520 | 20718 | 2.55192 | -3.39473
10530 | 20728 | 2.54046 | -3.3946
10540 | 20738 | 2.52836 | -3.39463
10550 | 20748 | 2.51516 | -3.39472
10560 | 20755 | 2.49834 | -3.39478