## Sheet1
time | actual time | voltage | current | capacity | SoC
0 | 11686 | 4.08104 | -0.00106415 | 2814 | 0.67
10 | 11696 | 3.50771 | -4.2032 | 2814 | 0.67
20 | 11706 | 3.48364 | -4.20328 | 2802.324 | 0.6672201
30 | 11716 | 3.4681 | -4.20327 | 2790.648 | 0.6644401
40 | 11726 | 3.45529 | -4.20322 | 2778.973 | 0.6616602
50 | 11736 | 3.44342 | -4.20331 | 2767.297 | 0.6588802
60 | 11746 | 3.43159 | -4.20312 | 2755.622 | 0.6561004
70 | 11756 | 3.41959 | -4.20298 | 2743.947 | 0.6533206
80 | 11767 | 3.40718 | -4.20326 | 2732.271 | 0.6505407
90 | 11777 | 3.39473 | -4.20333 | 2720.595 | 0.6477607
100 | 11787 | 3.38323 | -4.20307 | 2708.92 | 0.6449809
110 | 11797 | 3.37275 | -4.20306 | 2697.245 | 0.6422011
120 | 11807 | 3.36403 | -4.20327 | 2685.569 | 0.6394212
130 | 11817 | 3.35632 | -4.20331 | 2673.893 | 0.6366412
140 | 11827 | 3.35053 | -4.20329 | 2662.217 | 0.6338613
150 | 11837 | 3.34556 | -4.20304 | 2650.542 | 0.6310815
160 | 11847 | 3.34117 | -4.2032 | 2638.867 | 0.6283016
170 | 11857 | 3.3377 | -4.20333 | 2627.191 | 0.6255216
180 | 11867 | 3.33475 | -4.20321 | 2615.515 | 0.6227417
190 | 11877 | 3.33251 | -4.20318 | 2603.84 | 0.6199618
200 | 11887 | 3.33058 | -4.20328 | 2592.164 | 0.6171819
210 | 11897 | 3.32916 | -4.20307 | 2580.489 | 0.6144021
220 | 11907 | 3.32818 | -4.20334 | 2568.813 | 0.6116221
230 | 11917 | 3.32737 | -4.20319 | 2557.137 | 0.6088422
240 | 11927 | 3.32682 | -4.20324 | 2545.462 | 0.6060623
250 | 11937 | 3.32653 | -4.20321 | 2533.786 | 0.6032824
260 | 11947 | 3.32623 | -4.20285 | 2522.111 | 0.6005027
270 | 11957 | 3.32636 | -4.20304 | 2510.43625 | 0.5977229
280 | 11967 | 3.32629 | -4.20296 | 2498.761 | 0.5949432
290 | 11977 | 3.32642 | -4.20319 | 2487.086 | 0.5921633
300 | 11987 | 3.32659 | -4.20302 | 2475.411 | 0.5893835
310 | 11997 | 3.32672 | -4.20312 | 2463.735 | 0.5866037
320 | 12007 | 3.32675 | -4.20328 | 2452.06 | 0.5838237
330 | 12017 | 3.32678 | -4.20319 | 2440.384 | 0.5810438
340 | 12027 | 3.32673 | -4.2033 | 2428.708 | 0.5782639
350 | 12037 | 3.32679 | -4.20328 | 2417.033 | 0.5754839
360 | 12047 | 3.32663 | -4.20298 | 2405.358 | 0.5727042
370 | 12057 | 3.32646 | -4.20307 | 2393.682 | 0.5699244
380 | 12067 | 3.32615 | -4.20319 | 2382.007 | 0.5671445
390 | 12077 | 3.32598 | -4.20325 | 2370.331 | 0.5643646
400 | 12087 | 3.3256 | -4.20321 | 2358.656 | 0.5615847
410 | 12097 | 3.32513 | -4.20324 | 2346.98 | 0.5588047
420 | 12107 | 3.32464 | -4.20338 | 2335.304 | 0.5560247
430 | 12117 | 3.32415 | -4.20318 | 2323.628 | 0.5532448
440 | 12127 | 3.32344 | -4.20314 | 2311.953 | 0.550465
450 | 12137 | 3.32275 | -4.20301 | 2300.278 | 0.5476852
460 | 12147 | 3.32193 | -4.2029 | 2288.603 | 0.5449055
470 | 12157 | 3.32118 | -4.20309 | 2276.928 | 0.5421257
480 | 12167 | 3.32009 | -4.20331 | 2265.252 | 0.5393457
490 | 12177 | 3.31928 | -4.20333 | 2253.576 | 0.5365658
500 | 12187 | 3.31831 | -4.20328 | 2241.9 | 0.5337858
510 | 12197 | 3.31719 | -4.20343 | 2230.224 | 0.5310058
520 | 12207 | 3.31636 | -4.20331 | 2218.548 | 0.5282258
530 | 12217 | 3.31502 | -4.20347 | 2206.872 | 0.5254457
540 | 12227 | 3.31391 | -4.20326 | 2195.196 | 0.5226658
550 | 12237 | 3.3127 | -4.20331 | 2183.52 | 0.5198858
560 | 12247 | 3.31135 | -4.20323 | 2171.845 | 0.5171059
570 | 12257 | 3.3101 | -4.20318 | 2160.169 | 0.514326
580 | 12267 | 3.30864 | -4.20315 | 2148.494 | 0.5115462
590 | 12277 | 3.30719 | -4.20323 | 2136.818 | 0.5087663
600 | 12287 | 3.30581 | -4.20305 | 2125.143 | 0.5059865
610 | 12297 | 3.30434 | -4.20312 | 2113.468 | 0.5032066
620 | 12307 | 3.30268 | -4.20299 | 2101.793 | 0.5004269
630 | 12317 | 3.30134 | -4.20315 | 2090.117 | 0.497647
640 | 12327 | 3.2999 | -4.2031 | 2078.442 | 0.4948672
650 | 12337 | 3.29839 | -4.20308 | 2066.767 | 0.4920874
660 | 12347 | 3.29674 | -4.20302 | 2055.092 | 0.4893076
670 | 12357 | 3.29516 | -4.20318 | 2043.416 | 0.4865277
680 | 12367 | 3.2934 | -4.20308 | 2031.741 | 0.4837479
690 | 12377 | 3.2917 | -4.20299 | 2020.066 | 0.4809681
700 | 12387 | 3.29015 | -4.20326 | 2008.39 | 0.4781882
710 | 12397 | 3.28837 | -4.20318 | 1996.715 | 0.4754083
720 | 12407 | 3.28673 | -4.20318 | 1985.039 | 0.4726284
730 | 12417 | 3.28491 | -4.20324 | 1973.364 | 0.4698485
740 | 12427 | 3.28321 | -4.20318 | 1961.688 | 0.4670686
750 | 12437 | 3.28159 | -4.20318 | 1950.013 | 0.4642888
760 | 12447 | 3.27979 | -4.20312 | 1938.337 | 0.4615089
770 | 12457 | 3.27806 | -4.20313 | 1926.662 | 0.4587291
780 | 12467 | 3.27618 | -4.20319 | 1914.987 | 0.4559492
790 | 12477 | 3.27448 | -4.20325 | 1903.311 | 0.4531693
800 | 12487 | 3.27264 | -4.20317 | 1891.635 | 0.4503894
810 | 12497 | 3.27082 | -4.20301 | 1879.96 | 0.4476096
820 | 12507 | 3.26904 | -4.20286 | 1868.28575 | 0.4448299
830 | 12517 | 3.26728 | -4.20317 | 1856.61 | 0.4420501
840 | 12527 | 3.26538 | -4.20337 | 1844.93425 | 0.4392701
850 | 12537 | 3.26352 | -4.20324 | 1833.259 | 0.4364901
860 | 12547 | 3.26181 | -4.20331 | 1821.583 | 0.4337102
870 | 12557 | 3.25981 | -4.20328 | 1809.907 | 0.4309302
880 | 12567 | 3.25805 | -4.20305 | 1798.232 | 0.4281504
890 | 12577 | 3.2561 | -4.20327 | 1786.556 | 0.4253705
900 | 12587 | 3.25418 | -4.20322 | 1774.88 | 0.4225906
910 | 12597 | 3.25216 | -4.2032 | 1763.205 | 0.4198107
920 | 12607 | 3.25013 | -4.20312 | 1751.53 | 0.4170308
930 | 12617 | 3.24822 | -4.20319 | 1739.854 | 0.414251
940 | 12627 | 3.24621 | -4.20318 | 1728.179 | 0.4114711
950 | 12637 | 3.24428 | -4.20307 | 1716.503 | 0.4086913
960 | 12647 | 3.24216 | -4.20328 | 1704.828 | 0.4059113
970 | 12657 | 3.24034 | -4.20324 | 1693.152 | 0.4031314
980 | 12667 | 3.23847 | -4.20316 | 1681.476 | 0.4003515
990 | 12677 | 3.23649 | -4.20317 | 1669.801 | 0.3975717
1000 | 12687 | 3.23468 | -4.20312 | 1658.126 | 0.3947918
1010 | 12697 | 3.23258 | -4.20307 | 1646.45 | 0.392012
1020 | 12707 | 3.23054 | -4.20328 | 1634.775 | 0.3892321
1030 | 12717 | 3.22859 | -4.20306 | 1623.0995 | 0.3864523
1040 | 12727 | 3.22666 | -4.20307 | 1611.424 | 0.3836725
1050 | 12737 | 3.22486 | -4.20305 | 1599.749 | 0.3808927
1060 | 12747 | 3.22285 | -4.20297 | 1588.07425 | 0.3781129
1070 | 12757 | 3.22082 | -4.20297 | 1576.399 | 0.3753332
1080 | 12767 | 3.21873 | -4.20326 | 1564.724 | 0.3725532
1090 | 12777 | 3.21683 | -4.20319 | 1553.048 | 0.3697734
1100 | 12787 | 3.21484 | -4.20302 | 1541.373 | 0.3669936
1110 | 12797 | 3.21287 | -4.20293 | 1529.698 | 0.3642139
1120 | 12807 | 3.21088 | -4.20306 | 1518.023 | 0.3614341
1130 | 12817 | 3.20872 | -4.20321 | 1506.347 | 0.3586542
1140 | 12827 | 3.20658 | -4.20303 | 1494.672 | 0.3558744
1150 | 12837 | 3.20442 | -4.2031 | 1482.997 | 0.3530946
1160 | 12847 | 3.20224 | -4.2032 | 1471.322 | 0.3503147
1170 | 12857 | 3.2 | -4.20331 | 1459.646 | 0.3475347
1180 | 12867 | 3.19769 | -4.20327 | 1447.97 | 0.3447547
1190 | 12877 | 3.19546 | -4.20315 | 1436.295 | 0.3419749
1200 | 12887 | 3.19328 | -4.20289 | 1424.62 | 0.3391952
1210 | 12897 | 3.19103 | -4.20322 | 1412.944 | 0.3364153
1220 | 12907 | 3.18876 | -4.2032 | 1401.269 | 0.3336354
1230 | 12917 | 3.18648 | -4.20309 | 1389.593 | 0.3308556
1240 | 12927 | 3.18413 | -4.20323 | 1377.918 | 0.3280757
1250 | 12937 | 3.18173 | -4.2031 | 1366.2425 | 0.3252958
1260 | 12947 | 3.1794 | -4.20321 | 1354.567 | 0.3225159
1270 | 12957 | 3.17701 | -4.20317 | 1342.891 | 0.3197361
1280 | 12967 | 3.17467 | -4.20305 | 1331.216 | 0.3169563
1290 | 12977 | 3.17232 | -4.20328 | 1319.541 | 0.3141763
1300 | 12987 | 3.16998 | -4.20321 | 1307.865 | 0.3113964
1310 | 12997 | 3.16777 | -4.20319 | 1296.189 | 0.3086165
1320 | 13007 | 3.16559 | -4.20317 | 1284.514 | 0.3058367
1330 | 13017 | 3.16326 | -4.20309 | 1272.839 | 0.3030568
1340 | 13027 | 3.16102 | -4.20324 | 1261.163 | 0.3002769
1350 | 13037 | 3.15859 | -4.20308 | 1249.488 | 0.2974971
1360 | 13047 | 3.15648 | -4.20312 | 1237.812 | 0.2947173
1370 | 13057 | 3.15417 | -4.2031 | 1226.137 | 0.2919374
1380 | 13067 | 3.15182 | -4.20321 | 1214.462 | 0.2891575
1390 | 13077 | 3.14971 | -4.20331 | 1202.78575 | 0.2863776
1400 | 13087 | 3.14743 | -4.203 | 1191.11075 | 0.2835978
1410 | 13097 | 3.14526 | -4.2032 | 1179.435 | 0.2808179
1420 | 13107 | 3.14287 | -4.20319 | 1167.76 | 0.278038
1430 | 13117 | 3.14089 | -4.203 | 1156.085 | 0.2752583
1440 | 13127 | 3.13903 | -4.20309 | 1144.409 | 0.2724784
1450 | 13137 | 3.13685 | -4.20327 | 1132.734 | 0.2696985
1460 | 13147 | 3.13479 | -4.20309 | 1121.058 | 0.2669187
1470 | 13157 | 3.1327 | -4.20297 | 1109.3835 | 0.2641389
1480 | 13167 | 3.13054 | -4.20303 | 1097.708 | 0.2613591
1490 | 13177 | 3.12839 | -4.20314 | 1086.033 | 0.2585793
1500 | 13187 | 3.12628 | -4.20315 | 1074.358 | 0.2557994
1510 | 13197 | 3.12419 | -4.20307 | 1062.682 | 0.2530196
1520 | 13207 | 3.12233 | -4.20294 | 1051.008 | 0.2502399
1530 | 13217 | 3.12004 | -4.20322 | 1039.332 | 0.24746
1540 | 13227 | 3.11803 | -4.20323 | 1027.656 | 0.2446801
1550 | 13237 | 3.11623 | -4.20323 | 1015.981 | 0.2419002
1560 | 13247 | 3.11409 | -4.20317 | 1004.305 | 0.2391203
1570 | 13257 | 3.11202 | -4.20326 | 992.6295 | 0.2363404
1580 | 13267 | 3.11003 | -4.20323 | 980.9539 | 0.2335604
1590 | 13277 | 3.10796 | -4.20317 | 969.2784 | 0.2307806
1600 | 13287 | 3.10595 | -4.20318 | 957.6029 | 0.2280007
1610 | 13297 | 3.10386 | -4.20332 | 945.927 | 0.2252207
1620 | 13307 | 3.10179 | -4.20332 | 934.2511 | 0.2224407
1630 | 13317 | 3.09955 | -4.20342 | 922.5749 | 0.2196607
1640 | 13327 | 3.09766 | -4.20318 | 910.8994 | 0.2168808
1650 | 13337 | 3.09555 | -4.20337 | 899.2234 | 0.2141008
1660 | 13347 | 3.09331 | -4.20316 | 887.548 | 0.2113209
1670 | 13357 | 3.09124 | -4.20308 | 875.87275 | 0.2085411
1680 | 13367 | 3.08927 | -4.20346 | 864.1965 | 0.2057611
1690 | 13377 | 3.08699 | -4.20327 | 852.5207 | 0.2029811
1700 | 13387 | 3.08458 | -4.20332 | 840.8448 | 0.2002012
1710 | 13397 | 3.08238 | -4.20325 | 829.1691 | 0.1974212
1720 | 13407 | 3.08005 | -4.20307 | 817.4939 | 0.1946414
1730 | 13417 | 3.07768 | -4.20298 | 805.819 | 0.1918617
1740 | 13427 | 3.07536 | -4.20332 | 794.1431 | 0.1890817
1750 | 13437 | 3.07285 | -4.20337 | 782.4671 | 0.1863017
1760 | 13447 | 3.07055 | -4.20283 | 770.7926 | 0.183522
1770 | 13457 | 3.06819 | -4.20316 | 759.1171 | 0.1807422
1780 | 13467 | 3.06591 | -4.20302 | 747.4421 | 0.1779624
1790 | 13477 | 3.06341 | -4.20288 | 735.7674 | 0.1751827
1800 | 13487 | 3.06089 | -4.20328 | 724.0916 | 0.1724028
1810 | 13497 | 3.05833 | -4.20321 | 712.416 | 0.1696229
1820 | 13507 | 3.05578 | -4.20302 | 700.741 | 0.1668431
1830 | 13517 | 3.05301 | -4.20312 | 689.0656 | 0.1640632
1840 | 13527 | 3.05038 | -4.20307 | 677.3904 | 0.1612834
1850 | 13537 | 3.04764 | -4.20311 | 665.7151 | 0.1585036
1860 | 13547 | 3.04484 | -4.20296 | 654.04025 | 0.1557239
1870 | 13557 | 3.04185 | -4.20328 | 642.3645 | 0.1529439
1880 | 13567 | 3.03905 | -4.20335 | 630.6885 | 0.1501639
1890 | 13577 | 3.03593 | -4.20326 | 619.0128 | 0.147384
1900 | 13587 | 3.03261 | -4.2032 | 607.3372 | 0.1446041
1910 | 13597 | 3.02927 | -4.2033 | 595.6614 | 0.1418241
1920 | 13607 | 3.02583 | -4.20321 | 583.9858 | 0.1390442
1930 | 13617 | 3.02214 | -4.20331 | 572.3099 | 0.1362643
1940 | 13628 | 3.01834 | -4.2032 | 560.6344 | 0.1334844
1950 | 13638 | 3.01444 | -4.20307 | 548.9592 | 0.1307046
1960 | 13648 | 3.01047 | -4.20314 | 537.2838 | 0.1279247
1970 | 13658 | 3.00629 | -4.20296 | 525.6089 | 0.125145
1980 | 13668 | 3.00187 | -4.20338 | 513.9329 | 0.122365
1990 | 13678 | 2.99772 | -4.20316 | 502.2574 | 0.1195851
2000 | 13688 | 2.99313 | -4.2031 | 490.5821 | 0.1168053
2010 | 13698 | 2.98864 | -4.20298 | 478.9072 | 0.1140255
2020 | 13708 | 2.98366 | -4.20312 | 467.2319 | 0.1112457
2030 | 13718 | 2.97868 | -4.203 | 455.5569 | 0.1084659
2040 | 13728 | 2.97348 | -4.20314 | 443.8815 | 0.1056861
2050 | 13738 | 2.9682 | -4.20298 | 432.2065 | 0.1029063
2060 | 13748 | 2.96268 | -4.203 | 420.5315 | 0.1001266
2070 | 13758 | 2.95697 | -4.20301 | 408.8565 | 0.09734679
2080 | 13768 | 2.95113 | -4.20306 | 397.1813 | 0.09456698
2090 | 13778 | 2.94507 | -4.20304 | 385.5062 | 0.0917872
2100 | 13788 | 2.93914 | -4.20313 | 373.8309 | 0.08900735
2110 | 13798 | 2.93311 | -4.20308 | 362.1556 | 0.08622753
2120 | 13808 | 2.92652 | -4.20308 | 350.4804 | 0.08344772
2130 | 13818 | 2.91982 | -4.20317 | 338.8049 | 0.08066784
2140 | 13828 | 2.91263 | -4.20313 | 327.1296 | 0.077888
2150 | 13838 | 2.90529 | -4.20303 | 315.4545 | 0.07510821
2160 | 13848 | 2.89775 | -4.2031 | 303.7792 | 0.07232839
2170 | 13858 | 2.88981 | -4.2033 | 292.1034 | 0.06954843
2180 | 13868 | 2.88165 | -4.20312 | 280.4281 | 0.06676858
2190 | 13878 | 2.87304 | -4.20305 | 268.7529 | 0.06398879
2200 | 13888 | 2.86424 | -4.20324 | 257.07725 | 0.06120887
2210 | 13898 | 2.85541 | -4.20311 | 245.4019 | 0.05842903
2220 | 13908 | 2.84634 | -4.2031 | 233.7267 | 0.05564921
2230 | 13918 | 2.83617 | -4.20283 | 222.0521 | 0.05286956
2240 | 13928 | 2.82545 | -4.20325 | 210.3764 | 0.05008963
2250 | 13938 | 2.81419 | -4.20321 | 198.7009 | 0.04730973
2260 | 13948 | 2.80239 | -4.20307 | 187.0257 | 0.04452992
2270 | 13958 | 2.78978 | -4.20319 | 175.3501 | 0.04175003
2280 | 13968 | 2.77615 | -4.20311 | 163.6748 | 0.0389702
2290 | 13978 | 2.76223 | -4.20301 | 151.9998 | 0.03619043
2300 | 13988 | 2.74714 | -4.20294 | 140.325 | 0.03341071
2310 | 13998 | 2.73106 | -4.20318 | 128.6495 | 0.03063083
2320 | 14008 | 2.71498 | -4.20317 | 116.974 | 0.02785095
2330 | 14018 | 2.69789 | -4.20293 | 105.2992 | 0.02507124
2340 | 14028 | 2.67898 | -4.20311 | 93.62389 | 0.0222914
2350 | 14038 | 2.65883 | -4.20296 | 81.949 | 0.01951167
2360 | 14048 | 2.63754 | -4.2032 | 70.27344 | 0.01673177
2370 | 14058 | 2.61444 | -4.2028 | 58.599 | 0.01395214
2380 | 14068 | 2.59017 | -4.20312 | 46.92367 | 0.0111723
2390 | 14078 | 2.56417 | -4.20289 | 35.24897 | 0.008392612
2400 | 14088 | 2.53654 | -4.20304 | 23.57386 | 0.005612824
2410 | 14097 | 2.49722 | -4.20312 | 11.89853 | 0.002832983