## Sheet1
time | actual time | voltage | current | capacity | SoC
0 | 4124 | 4.03133 | -0.00105119 | 2539 | 0.6045238
10 | 4134 | 3.35496 | -4.20349 | 2539 | 0.6045238
20 | 4144 | 3.33235 | -4.20328 | 2527.324 | 0.6017439
30 | 4154 | 3.32061 | -4.20336 | 2515.648 | 0.5989639
40 | 4164 | 3.3119 | -4.20336 | 2503.972 | 0.5961839
50 | 4174 | 3.30388 | -4.20333 | 2492.296 | 0.5934039
60 | 4184 | 3.29614 | -4.20315 | 2480.621 | 0.590624
70 | 4194 | 3.2884 | -4.20299 | 2468.946 | 0.5878443
80 | 4204 | 3.28057 | -4.20294 | 2457.271 | 0.5850645
90 | 4214 | 3.2733 | -4.20332 | 2445.595 | 0.5822846
100 | 4224 | 3.26615 | -4.20348 | 2433.919 | 0.5795045
110 | 4234 | 3.25959 | -4.20327 | 2422.243 | 0.5767246
120 | 4244 | 3.25318 | -4.20323 | 2410.567 | 0.5739446
130 | 4254 | 3.2466 | -4.20319 | 2398.892 | 0.5711647
140 | 4264 | 3.24078 | -4.20321 | 2387.216 | 0.5683848
150 | 4274 | 3.23506 | -4.20321 | 2375.541 | 0.5656049
160 | 4284 | 3.22978 | -4.20309 | 2363.866 | 0.5628251
170 | 4294 | 3.22483 | -4.20321 | 2352.19 | 0.5600452
180 | 4304 | 3.22041 | -4.20316 | 2340.5145 | 0.5572654
190 | 4314 | 3.21629 | -4.20329 | 2328.839 | 0.5544854
200 | 4324 | 3.2128 | -4.20301 | 2317.164 | 0.5517056
210 | 4334 | 3.20961 | -4.2032 | 2305.488 | 0.5489257
220 | 4344 | 3.20704 | -4.20303 | 2293.813 | 0.546146
230 | 4354 | 3.20468 | -4.20325 | 2282.137 | 0.543366
240 | 4364 | 3.20281 | -4.20307 | 2270.462 | 0.5405862
250 | 4374 | 3.20102 | -4.20305 | 2258.787 | 0.5378064
260 | 4384 | 3.19966 | -4.20296 | 2247.112 | 0.5350267
270 | 4394 | 3.19862 | -4.20296 | 2235.437 | 0.532247
280 | 4404 | 3.19773 | -4.20314 | 2223.762 | 0.5294671
290 | 4414 | 3.19727 | -4.2033 | 2212.086 | 0.5266871
300 | 4424 | 3.19672 | -4.20322 | 2200.41 | 0.5239072
310 | 4434 | 3.19632 | -4.20293 | 2188.736 | 0.5211275
320 | 4444 | 3.19628 | -4.20306 | 2177.06 | 0.5183477
330 | 4454 | 3.19618 | -4.20307 | 2165.385 | 0.5155679
340 | 4464 | 3.19623 | -4.20315 | 2153.71 | 0.512788
350 | 4474 | 3.19618 | -4.2033 | 2142.034 | 0.5100081
360 | 4484 | 3.19601 | -4.20321 | 2130.358 | 0.5072282
370 | 4494 | 3.19613 | -4.20301 | 2118.683 | 0.5044484
380 | 4504 | 3.19585 | -4.20315 | 2107.008 | 0.5016686
390 | 4514 | 3.19585 | -4.20318 | 2095.332 | 0.4988887
400 | 4524 | 3.19531 | -4.20315 | 2083.657 | 0.4961088
410 | 4534 | 3.19489 | -4.20339 | 2071.981 | 0.4933288
420 | 4544 | 3.19453 | -4.2032 | 2060.305 | 0.4905489
430 | 4554 | 3.19401 | -4.20306 | 2048.63 | 0.4877691
440 | 4564 | 3.19334 | -4.20291 | 2036.955 | 0.4849894
450 | 4574 | 3.19264 | -4.20303 | 2025.28 | 0.4822096
460 | 4584 | 3.19187 | -4.20308 | 2013.605 | 0.4794298
470 | 4594 | 3.19106 | -4.20325 | 2001.929 | 0.4766499
480 | 4604 | 3.19002 | -4.20293 | 1990.255 | 0.4738702
490 | 4614 | 3.18915 | -4.20322 | 1978.579 | 0.4710903
500 | 4624 | 3.188 | -4.2031 | 1966.904 | 0.4683104
510 | 4634 | 3.18687 | -4.2033 | 1955.228 | 0.4655305
520 | 4644 | 3.18589 | -4.20308 | 1943.553 | 0.4627506
530 | 4654 | 3.18467 | -4.20315 | 1931.877 | 0.4599708
540 | 4664 | 3.18354 | -4.20322 | 1920.202 | 0.4571909
550 | 4674 | 3.1824 | -4.20303 | 1908.527 | 0.4544111
560 | 4684 | 3.18131 | -4.20291 | 1896.852 | 0.4516314
570 | 4694 | 3.1802 | -4.20314 | 1885.176 | 0.4488515
580 | 4704 | 3.179 | -4.20324 | 1873.501 | 0.4460716
590 | 4714 | 3.17789 | -4.2032 | 1861.82525 | 0.4432917
600 | 4724 | 3.17666 | -4.20322 | 1850.15 | 0.4405118
610 | 4734 | 3.17548 | -4.20334 | 1838.474 | 0.4377318
620 | 4744 | 3.17417 | -4.2032 | 1826.798 | 0.4349519
630 | 4754 | 3.17307 | -4.20311 | 1815.123 | 0.4321721
640 | 4764 | 3.17188 | -4.20308 | 1803.448 | 0.4293923
650 | 4774 | 3.17061 | -4.20305 | 1791.772 | 0.4266125
660 | 4784 | 3.16947 | -4.20342 | 1780.096 | 0.4238325
670 | 4794 | 3.16825 | -4.20323 | 1768.421 | 0.4210525
680 | 4804 | 3.16696 | -4.2031 | 1756.745 | 0.4182727
690 | 4814 | 3.16587 | -4.20331 | 1745.07 | 0.4154927
700 | 4824 | 3.16451 | -4.20321 | 1733.394 | 0.4127128
710 | 4834 | 3.16328 | -4.20305 | 1721.719 | 0.409933
720 | 4844 | 3.16204 | -4.2032 | 1710.04325 | 0.4071532
730 | 4854 | 3.1607 | -4.20308 | 1698.368 | 0.4043733
740 | 4864 | 3.1595 | -4.20329 | 1686.692 | 0.4015934
750 | 4874 | 3.1582 | -4.2033 | 1675.016 | 0.3988134
760 | 4884 | 3.15698 | -4.20314 | 1663.341 | 0.3960336
770 | 4894 | 3.15551 | -4.20295 | 1651.666 | 0.3932538
780 | 4904 | 3.15424 | -4.20311 | 1639.991 | 0.390474
790 | 4914 | 3.15292 | -4.2032 | 1628.315 | 0.3876941
800 | 4924 | 3.15165 | -4.20329 | 1616.639 | 0.3849142
810 | 4934 | 3.15035 | -4.20346 | 1604.963 | 0.3821341
820 | 4944 | 3.14877 | -4.20307 | 1593.288 | 0.3793543
830 | 4954 | 3.14735 | -4.2029 | 1581.613 | 0.3765746
840 | 4964 | 3.14589 | -4.20311 | 1569.938 | 0.3737948
850 | 4974 | 3.14456 | -4.20311 | 1558.263 | 0.3710149
860 | 4984 | 3.14317 | -4.20304 | 1546.588 | 0.3682351
870 | 4994 | 3.14158 | -4.20306 | 1534.912 | 0.3654553
880 | 5004 | 3.14032 | -4.2031 | 1523.237 | 0.3626755
890 | 5014 | 3.13881 | -4.20295 | 1511.56225 | 0.3598958
900 | 5024 | 3.13751 | -4.20314 | 1499.887 | 0.3571159
910 | 5034 | 3.13595 | -4.20328 | 1488.211 | 0.354336
920 | 5044 | 3.13444 | -4.20323 | 1476.535 | 0.3515561
930 | 5054 | 3.13293 | -4.20316 | 1464.86 | 0.3487762
940 | 5064 | 3.13143 | -4.20319 | 1453.184 | 0.3459963
950 | 5074 | 3.12987 | -4.20318 | 1441.509 | 0.3432164
960 | 5084 | 3.12831 | -4.20316 | 1429.834 | 0.3404366
970 | 5094 | 3.12681 | -4.2032 | 1418.158 | 0.3376567
980 | 5104 | 3.125 | -4.20328 | 1406.482 | 0.3348767
990 | 5114 | 3.12337 | -4.2031 | 1394.807 | 0.3320969
1000 | 5124 | 3.1218 | -4.20322 | 1383.131 | 0.329317
1010 | 5134 | 3.11995 | -4.20328 | 1371.456 | 0.326537
1020 | 5144 | 3.11802 | -4.20308 | 1359.78 | 0.3237572
1030 | 5154 | 3.11602 | -4.20315 | 1348.105 | 0.3209774
1040 | 5164 | 3.11397 | -4.20294 | 1336.43 | 0.3181976
1050 | 5174 | 3.11171 | -4.20313 | 1324.755 | 0.3154178
1060 | 5184 | 3.1094 | -4.20305 | 1313.08 | 0.312638
1070 | 5194 | 3.1071 | -4.20299 | 1301.405 | 0.3098582
1080 | 5204 | 3.105 | -4.20325 | 1289.729 | 0.3070783
1090 | 5214 | 3.10254 | -4.2032 | 1278.053 | 0.3042984
1100 | 5224 | 3.10034 | -4.20322 | 1266.378 | 0.3015185
1110 | 5234 | 3.09809 | -4.20311 | 1254.702 | 0.2987387
1120 | 5244 | 3.09557 | -4.20301 | 1243.027 | 0.2959589
1130 | 5254 | 3.093 | -4.20318 | 1231.352 | 0.293179
1140 | 5264 | 3.09072 | -4.20322 | 1219.676 | 0.2903991
1150 | 5274 | 3.08835 | -4.20328 | 1208.0005 | 0.2876192
1160 | 5284 | 3.08583 | -4.20298 | 1196.326 | 0.2848394
1170 | 5294 | 3.08362 | -4.20311 | 1184.65025 | 0.2820596
1180 | 5304 | 3.08116 | -4.20315 | 1172.975 | 0.2792797
1190 | 5314 | 3.07872 | -4.20322 | 1161.299 | 0.2764998
1200 | 5324 | 3.07646 | -4.20297 | 1149.624 | 0.2737201
1210 | 5334 | 3.07419 | -4.2032 | 1137.94875 | 0.2709402
1220 | 5344 | 3.07206 | -4.20307 | 1126.274 | 0.2681604
1230 | 5354 | 3.06972 | -4.20312 | 1114.598 | 0.2653805
1240 | 5364 | 3.06742 | -4.20302 | 1102.923 | 0.2626008
1250 | 5374 | 3.06521 | -4.20317 | 1091.248 | 0.2598209
1260 | 5384 | 3.06313 | -4.20338 | 1079.572 | 0.2570409
1270 | 5394 | 3.06075 | -4.20307 | 1067.896 | 0.2542611
1280 | 5404 | 3.05858 | -4.20317 | 1056.221 | 0.2514812
1290 | 5414 | 3.05634 | -4.20309 | 1044.546 | 0.2487014
1300 | 5424 | 3.05426 | -4.20316 | 1032.87 | 0.2459215
1310 | 5434 | 3.05209 | -4.20297 | 1021.195 | 0.2431418
1320 | 5444 | 3.05003 | -4.20315 | 1009.52 | 0.2403619
1330 | 5454 | 3.04799 | -4.20304 | 997.8448 | 0.2375821
1340 | 5464 | 3.04598 | -4.20311 | 986.1695 | 0.2348023
1350 | 5474 | 3.04392 | -4.2031 | 974.49425 | 0.2320224
1360 | 5484 | 3.04171 | -4.20308 | 962.819 | 0.2292426
1370 | 5494 | 3.03943 | -4.20335 | 951.1431 | 0.2264626
1380 | 5504 | 3.03744 | -4.20334 | 939.4671 | 0.2236826
1390 | 5514 | 3.03517 | -4.20322 | 927.7915 | 0.2209027
1400 | 5524 | 3.03294 | -4.20302 | 916.1164 | 0.218123
1410 | 5534 | 3.03075 | -4.20316 | 904.441 | 0.2153431
1420 | 5544 | 3.02841 | -4.20301 | 892.766 | 0.2125633
1430 | 5554 | 3.02633 | -4.20301 | 881.0909 | 0.2097836
1440 | 5564 | 3.02435 | -4.20302 | 869.4159 | 0.2070038
1450 | 5574 | 3.02192 | -4.20309 | 857.7406 | 0.204224
1460 | 5584 | 3.01973 | -4.20306 | 846.0655 | 0.2014442
1470 | 5594 | 3.0173 | -4.20297 | 834.3906 | 0.1986644
1480 | 5604 | 3.01496 | -4.20298 | 822.7156 | 0.1958847
1490 | 5614 | 3.01252 | -4.20315 | 811.0402 | 0.1931048
1500 | 5624 | 3.01022 | -4.20321 | 799.3646 | 0.1903249
1510 | 5634 | 3.00768 | -4.20321 | 787.689 | 0.187545
1520 | 5644 | 3.00503 | -4.20325 | 776.0133 | 0.1847651
1530 | 5654 | 3.0026 | -4.20314 | 764.3379 | 0.1819852
1540 | 5664 | 3.00002 | -4.20318 | 752.6624 | 0.1792053
1550 | 5674 | 2.99744 | -4.20305 | 740.9873 | 0.1764255
1560 | 5684 | 2.99465 | -4.2031 | 729.312 | 0.1736457
1570 | 5694 | 2.99184 | -4.20315 | 717.6366 | 0.1708659
1580 | 5704 | 2.9887 | -4.20291 | 705.9619 | 0.1680862
1590 | 5714 | 2.98562 | -4.20304 | 694.28675 | 0.1653064
1600 | 5724 | 2.98211 | -4.20312 | 682.6114 | 0.1625265
1610 | 5734 | 2.97876 | -4.203 | 670.9364 | 0.1597468
1620 | 5744 | 2.97524 | -4.20312 | 659.2611 | 0.1569669
1630 | 5754 | 2.97138 | -4.20306 | 647.5859 | 0.1541871
1640 | 5764 | 2.96769 | -4.20286 | 635.9113 | 0.1514075
1650 | 5774 | 2.96382 | -4.20308 | 624.2361 | 0.1486276
1660 | 5784 | 2.95943 | -4.20316 | 612.5606 | 0.1458478
1670 | 5794 | 2.95517 | -4.20304 | 600.8855 | 0.143068
1680 | 5804 | 2.95063 | -4.20321 | 589.2099 | 0.1402881
1690 | 5814 | 2.94587 | -4.20312 | 577.5346 | 0.1375082
1700 | 5824 | 2.94102 | -4.20323 | 565.859 | 0.1347283
1710 | 5834 | 2.93603 | -4.20297 | 554.1841 | 0.1319486
1720 | 5844 | 2.93091 | -4.20295 | 542.5092 | 0.1291689
1730 | 5854 | 2.92553 | -4.20313 | 530.8338 | 0.126389
1740 | 5864 | 2.92053 | -4.2032 | 519.1583 | 0.1236091
1750 | 5874 | 2.91524 | -4.20302 | 507.4832 | 0.1208293
1760 | 5884 | 2.9096 | -4.20308 | 495.808 | 0.1180495
1770 | 5894 | 2.90396 | -4.20308 | 484.1328 | 0.1152697
1780 | 5904 | 2.89802 | -4.203 | 472.4578 | 0.1124899
1790 | 5914 | 2.89201 | -4.20327 | 460.782 | 0.10971
1800 | 5924 | 2.88584 | -4.20319 | 449.1065 | 0.1069301
1810 | 5934 | 2.87951 | -4.20307 | 437.4313 | 0.1041503
1820 | 5944 | 2.873 | -4.20336 | 425.7553 | 0.1013703
1830 | 5954 | 2.86623 | -4.20318 | 414.0798 | 0.09859043
1840 | 5964 | 2.85954 | -4.20294 | 402.405 | 0.09581071
1850 | 5974 | 2.85284 | -4.20273 | 390.7307 | 0.09303112
1860 | 5984 | 2.84595 | -4.20275 | 379.0564 | 0.09025153
1870 | 5994 | 2.83845 | -4.20285 | 367.3818 | 0.08747187
1880 | 6004 | 2.8305 | -4.20301 | 355.7068 | 0.0846921
1890 | 6014 | 2.8226 | -4.20285 | 344.0322 | 0.08191243
1900 | 6024 | 2.81418 | -4.20303 | 332.3571 | 0.07913265
1910 | 6034 | 2.80555 | -4.20291 | 320.6824 | 0.07635295
1920 | 6044 | 2.79635 | -4.20304 | 309.0073 | 0.07357316
1930 | 6054 | 2.78685 | -4.20299 | 297.3323 | 0.07079341
1940 | 6064 | 2.77698 | -4.20333 | 285.6564 | 0.06801343
1950 | 6074 | 2.76652 | -4.20327 | 273.9806 | 0.06523349
1960 | 6084 | 2.75613 | -4.20304 | 262.3055 | 0.0624537
1970 | 6094 | 2.74545 | -4.20308 | 250.6303 | 0.05967388
1980 | 6104 | 2.73329 | -4.20296 | 238.9554 | 0.05689415
1990 | 6114 | 2.72045 | -4.2031 | 227.2801 | 0.05411432
2000 | 6124 | 2.70675 | -4.20322 | 215.6045 | 0.05133441
2010 | 6134 | 2.69241 | -4.20291 | 203.9298 | 0.04855471
2020 | 6144 | 2.67713 | -4.20294 | 192.2549 | 0.04577499
2030 | 6154 | 2.66106 | -4.20316 | 180.5795 | 0.04299512
2040 | 6164 | 2.64315 | -4.203 | 168.9045 | 0.04021536
2050 | 6174 | 2.62583 | -4.2029 | 157.2298 | 0.03743566
2060 | 6184 | 2.60658 | -4.203 | 145.5548 | 0.0346559
2070 | 6194 | 2.58726 | -4.20298 | 133.8798 | 0.03187615
2080 | 6204 | 2.5671 | -4.20284 | 122.2053 | 0.02909649
2090 | 6214 | 2.54436 | -4.20293 | 110.5305 | 0.02631678
2100 | 6224 | 2.52047 | -4.20302 | 98.85542 | 0.023537
2110 | 6228 | 2.49878 | -4.20285 | 87.18083 | 0.02075734