## Sheet1
time | actual time | voltage | current | capacity | SoC
0 | 12982 | 3.94316 | -0.0010282 | 1788 | 0.4257143
10 | 12992 | 3.13738 | -4.20324 | 1788 | 0.4257143
20 | 13002 | 3.12846 | -4.20304 | 1776.325 | 0.4229345
30 | 13012 | 3.1206 | -4.20317 | 1764.649 | 0.4201546
40 | 13022 | 3.11072 | -4.20313 | 1752.974 | 0.4173748
50 | 13032 | 3.09889 | -4.20318 | 1741.299 | 0.4145949
60 | 13042 | 3.0855 | -4.20313 | 1729.623 | 0.411815
70 | 13052 | 3.07056 | -4.20304 | 1717.948 | 0.4090353
80 | 13062 | 3.0539 | -4.20297 | 1706.273 | 0.4062555
90 | 13072 | 3.03574 | -4.20296 | 1694.598 | 0.4034758
100 | 13082 | 3.01609 | -4.20312 | 1682.923 | 0.4006959
110 | 13092 | 2.99514 | -4.20315 | 1671.248 | 0.3979161
120 | 13102 | 2.97621 | -4.20314 | 1659.572 | 0.3951362
130 | 13112 | 2.95522 | -4.20338 | 1647.896 | 0.3923562
140 | 13122 | 2.93572 | -4.20313 | 1636.221 | 0.3895764
150 | 13132 | 2.91861 | -4.20309 | 1624.545 | 0.3867965
160 | 13142 | 2.90439 | -4.20313 | 1612.87 | 0.3840167
170 | 13152 | 2.89333 | -4.20312 | 1601.195 | 0.3812369
180 | 13162 | 2.88528 | -4.20314 | 1589.519 | 0.378457
190 | 13172 | 2.87927 | -4.20323 | 1577.84375 | 0.3756771
200 | 13182 | 2.87542 | -4.20297 | 1566.169 | 0.3728973
210 | 13192 | 2.87312 | -4.20303 | 1554.49375 | 0.3701176
220 | 13202 | 2.87231 | -4.20316 | 1542.818 | 0.3673377
230 | 13212 | 2.87239 | -4.20297 | 1531.143 | 0.3645579
240 | 13222 | 2.87361 | -4.20291 | 1519.469 | 0.3617782
250 | 13232 | 2.87554 | -4.20298 | 1507.794 | 0.3589985
260 | 13242 | 2.87798 | -4.20302 | 1496.119 | 0.3562187
270 | 13252 | 2.88111 | -4.20303 | 1484.444 | 0.3534389
280 | 13262 | 2.88477 | -4.20276 | 1472.769 | 0.3506593
290 | 13272 | 2.88797 | -4.20288 | 1461.095 | 0.3478797
300 | 13282 | 2.89182 | -4.20312 | 1449.419 | 0.3450998
310 | 13292 | 2.89559 | -4.20309 | 1437.744 | 0.34232
320 | 13302 | 2.89944 | -4.20313 | 1426.069 | 0.3395401
330 | 13312 | 2.90323 | -4.20328 | 1414.393 | 0.3367602
340 | 13322 | 2.90679 | -4.20295 | 1402.718 | 0.3339805
350 | 13332 | 2.91062 | -4.20318 | 1391.042 | 0.3312006
360 | 13342 | 2.9145 | -4.20297 | 1379.368 | 0.3284208
370 | 13352 | 2.9182 | -4.20288 | 1367.693 | 0.3256412
380 | 13362 | 2.92168 | -4.20318 | 1356.017 | 0.3228613
390 | 13372 | 2.92517 | -4.20305 | 1344.34225 | 0.3200815
400 | 13382 | 2.92859 | -4.2031 | 1332.667 | 0.3173017
410 | 13392 | 2.93185 | -4.20304 | 1320.992 | 0.3145219
420 | 13402 | 2.93495 | -4.20334 | 1309.316 | 0.3117419
430 | 13412 | 2.93793 | -4.20313 | 1297.641 | 0.308962
440 | 13422 | 2.94065 | -4.20318 | 1285.965 | 0.3061822
450 | 13432 | 2.94344 | -4.20323 | 1274.289 | 0.3034022
460 | 13442 | 2.94596 | -4.20311 | 1262.614 | 0.3006224
470 | 13452 | 2.94838 | -4.20314 | 1250.939 | 0.2978426
480 | 13462 | 2.9508 | -4.20317 | 1239.26325 | 0.2950627
490 | 13472 | 2.95298 | -4.203 | 1227.58825 | 0.2922829
500 | 13482 | 2.95514 | -4.20314 | 1215.913 | 0.2895031
510 | 13492 | 2.95709 | -4.20308 | 1204.238 | 0.2867232
520 | 13502 | 2.95873 | -4.20319 | 1192.562 | 0.2839434
530 | 13512 | 2.96036 | -4.20314 | 1180.887 | 0.2811635
540 | 13522 | 2.96176 | -4.20292 | 1169.212 | 0.2783838
550 | 13532 | 2.96312 | -4.20315 | 1157.537 | 0.2756039
560 | 13542 | 2.96407 | -4.20319 | 1145.861 | 0.272824
570 | 13552 | 2.965 | -4.20314 | 1134.186 | 0.2700442
580 | 13562 | 2.96576 | -4.20309 | 1122.51 | 0.2672644
590 | 13572 | 2.96642 | -4.20338 | 1110.834 | 0.2644844
600 | 13582 | 2.96679 | -4.20318 | 1099.159 | 0.2617045
610 | 13592 | 2.96693 | -4.20309 | 1087.484 | 0.2589247
620 | 13602 | 2.96702 | -4.20314 | 1075.808 | 0.2561448
630 | 13612 | 2.96698 | -4.20296 | 1064.133 | 0.2533651
640 | 13622 | 2.96684 | -4.20303 | 1052.458 | 0.2505853
650 | 13632 | 2.96625 | -4.20314 | 1040.783 | 0.2478054
660 | 13642 | 2.96574 | -4.20323 | 1029.107 | 0.2450255
670 | 13652 | 2.96507 | -4.20319 | 1017.432 | 0.2422456
680 | 13662 | 2.96424 | -4.20333 | 1005.756 | 0.2394656
690 | 13672 | 2.96336 | -4.20322 | 994.0801 | 0.2366857
700 | 13682 | 2.9622 | -4.20326 | 982.4044 | 0.2339058
710 | 13692 | 2.96104 | -4.20324 | 970.7287 | 0.2311259
720 | 13702 | 2.95964 | -4.2031 | 959.0534 | 0.2283461
730 | 13712 | 2.95808 | -4.20305 | 947.3783 | 0.2255663
740 | 13722 | 2.95651 | -4.20304 | 935.7032 | 0.2227865
750 | 13732 | 2.95476 | -4.20321 | 924.0276 | 0.2200066
760 | 13742 | 2.95297 | -4.20335 | 912.3516 | 0.2172266
770 | 13752 | 2.9512 | -4.20309 | 900.6764 | 0.2144468
780 | 13762 | 2.94927 | -4.20335 | 889.0004 | 0.2116668
790 | 13772 | 2.94708 | -4.20313 | 877.3251 | 0.2088869
800 | 13782 | 2.94486 | -4.20328 | 865.6493 | 0.206107
810 | 13793 | 2.94246 | -4.20315 | 853.9739 | 0.2033271
820 | 13803 | 2.94017 | -4.20285 | 842.2993 | 0.2005474
830 | 13813 | 2.93769 | -4.20313 | 830.6239 | 0.1977676
840 | 13823 | 2.93514 | -4.20308 | 818.9487 | 0.1949878
850 | 13833 | 2.93265 | -4.20299 | 807.2737 | 0.192208
860 | 13843 | 2.9301 | -4.20318 | 795.5982 | 0.1894281
870 | 13853 | 2.92775 | -4.20297 | 783.9233 | 0.1866484
880 | 13863 | 2.92513 | -4.20317 | 772.2478 | 0.1838685
890 | 13873 | 2.92293 | -4.20327 | 760.5721 | 0.1810886
900 | 13883 | 2.92045 | -4.20301 | 748.8971 | 0.1783088
910 | 13893 | 2.91802 | -4.203 | 737.2221 | 0.1755291
920 | 13903 | 2.91549 | -4.20318 | 725.5466 | 0.1727492
930 | 13913 | 2.91315 | -4.20283 | 713.872 | 0.1699695
940 | 13923 | 2.9108 | -4.20304 | 702.1969 | 0.1671897
950 | 13933 | 2.90819 | -4.20289 | 690.5222 | 0.1644101
960 | 13943 | 2.90585 | -4.20314 | 678.8468 | 0.1616302
970 | 13953 | 2.90347 | -4.20321 | 667.17125 | 0.1588503
980 | 13963 | 2.90124 | -4.20303 | 655.4962 | 0.1560705
990 | 13973 | 2.89881 | -4.20328 | 643.8204 | 0.1532906
1000 | 13983 | 2.89647 | -4.20315 | 632.145 | 0.1505107
1010 | 13993 | 2.89403 | -4.20303 | 620.4699 | 0.1477309
1020 | 14003 | 2.89158 | -4.20305 | 608.79475 | 0.1449511
1030 | 14013 | 2.88907 | -4.20292 | 597.12 | 0.1421714
1040 | 14023 | 2.88656 | -4.20312 | 585.4446 | 0.1393916
1050 | 14033 | 2.88401 | -4.20315 | 573.7692 | 0.1366117
1060 | 14043 | 2.88134 | -4.20309 | 562.094 | 0.1338319
1070 | 14053 | 2.87874 | -4.20312 | 550.4186 | 0.1310521
1080 | 14063 | 2.87592 | -4.2032 | 538.7431 | 0.1282722
1090 | 14073 | 2.87339 | -4.2031 | 527.0678 | 0.1254923
1100 | 14083 | 2.87072 | -4.20326 | 515.3921 | 0.1227124
1110 | 14093 | 2.86776 | -4.20308 | 503.7169 | 0.1199326
1120 | 14103 | 2.86482 | -4.20307 | 492.0417 | 0.1171528
1130 | 14113 | 2.86173 | -4.20307 | 480.3665 | 0.114373
1140 | 14123 | 2.85854 | -4.20298 | 468.6915 | 0.1115932
1150 | 14133 | 2.85517 | -4.20313 | 457.0162 | 0.1088134
1160 | 14143 | 2.85179 | -4.20325 | 445.3405 | 0.1060334
1170 | 14153 | 2.84813 | -4.20312 | 433.6651 | 0.1032536
1180 | 14163 | 2.84415 | -4.20315 | 421.9897 | 0.1004737
1190 | 14173 | 2.84032 | -4.20311 | 410.3144 | 0.09769391
1200 | 14183 | 2.83607 | -4.20313 | 398.6391 | 0.09491406
1210 | 14193 | 2.83189 | -4.20281 | 386.9646 | 0.09213442
1220 | 14203 | 2.82755 | -4.20311 | 375.2893 | 0.08935459
1230 | 14213 | 2.82281 | -4.20306 | 363.6141 | 0.08657479
1240 | 14223 | 2.81757 | -4.20312 | 351.9388 | 0.08379495
1250 | 14233 | 2.8123 | -4.2032 | 340.2632 | 0.08101505
1260 | 14243 | 2.80657 | -4.20307 | 328.588 | 0.07823524
1270 | 14253 | 2.80038 | -4.20317 | 316.9126 | 0.07545537
1280 | 14263 | 2.79409 | -4.20305 | 305.2374 | 0.07267558
1290 | 14273 | 2.78729 | -4.20318 | 293.5619 | 0.06989569
1300 | 14283 | 2.7799 | -4.20304 | 281.8868 | 0.06711591
1310 | 14293 | 2.77263 | -4.20295 | 270.2119 | 0.06433618
1320 | 14303 | 2.76517 | -4.20302 | 258.5369 | 0.0615564
1330 | 14313 | 2.75711 | -4.20306 | 246.8617 | 0.0587766
1340 | 14323 | 2.74841 | -4.20284 | 235.1872 | 0.05599694
1350 | 14333 | 2.73891 | -4.20303 | 223.5121 | 0.05321716
1360 | 14343 | 2.72929 | -4.20322 | 211.8365 | 0.05043726
1370 | 14353 | 2.71906 | -4.20322 | 200.1609 | 0.04765735
1380 | 14363 | 2.70824 | -4.20316 | 188.4854 | 0.04487748
1390 | 14373 | 2.69701 | -4.20319 | 176.8099 | 0.04209759
1400 | 14383 | 2.685 | -4.20297 | 165.135 | 0.03931785
1410 | 14393 | 2.67262 | -4.20299 | 153.46 | 0.0365381
1420 | 14403 | 2.66024 | -4.20288 | 141.7853 | 0.03375841
1430 | 14413 | 2.64713 | -4.20291 | 130.1106 | 0.03097871
1440 | 14423 | 2.63261 | -4.20306 | 118.4354 | 0.02819891
1450 | 14433 | 2.61727 | -4.20301 | 106.7604 | 0.02541914
1460 | 14443 | 2.60126 | -4.203 | 95.08539 | 0.02263938
1470 | 14453 | 2.58418 | -4.2029 | 83.41067 | 0.01985968
1480 | 14463 | 2.56623 | -4.20312 | 71.73533 | 0.01707984
1490 | 14473 | 2.54745 | -4.20293 | 60.06053 | 0.01430013
1500 | 14483 | 2.52761 | -4.20298 | 48.38558 | 0.01152038
1510 | 14492 | 2.49982 | -4.20299 | 36.71061 | 0.008740622