## Sheet1
time | actual time | voltage | current | capacity | SoC
0 | 211 | 3.87724 | -0.00101101 | 1213 | 0.2888095
10 | 221 | 2.8123 | -4.20318 | 1213 | 0.2888095
20 | 231 | 2.76191 | -4.20313 | 1201.325 | 0.2860297
30 | 241 | 2.70252 | -4.20293 | 1189.65 | 0.28325
40 | 251 | 2.66113 | -4.20298 | 1177.975 | 0.2804702
50 | 261 | 2.63385 | -4.20305 | 1166.29975 | 0.2776904
60 | 271 | 2.6131 | -4.20304 | 1154.625 | 0.2749106
70 | 281 | 2.59605 | -4.2028 | 1142.95 | 0.272131
80 | 291 | 2.58244 | -4.20299 | 1131.275 | 0.2693512
90 | 301 | 2.57209 | -4.20289 | 1119.601 | 0.2665716
100 | 311 | 2.5644 | -4.20312 | 1107.925 | 0.2637917
110 | 321 | 2.55909 | -4.20299 | 1096.25 | 0.261012
120 | 331 | 2.55608 | -4.20308 | 1084.575 | 0.2582321
130 | 341 | 2.55433 | -4.20293 | 1072.9 | 0.2554524
140 | 351 | 2.55417 | -4.20303 | 1061.225 | 0.2526726
150 | 361 | 2.55534 | -4.203 | 1049.55 | 0.2498929
160 | 371 | 2.55766 | -4.20284 | 1037.876 | 0.2471132
170 | 381 | 2.56122 | -4.20299 | 1026.201 | 0.2443335
180 | 391 | 2.56567 | -4.20311 | 1014.525 | 0.2415536
190 | 401 | 2.57081 | -4.20296 | 1002.85 | 0.2387739
200 | 411 | 2.5772 | -4.20295 | 991.1755 | 0.2359942
210 | 421 | 2.58442 | -4.2029 | 979.5008 | 0.2332145
220 | 431 | 2.59243 | -4.20303 | 967.8257 | 0.2304347
230 | 441 | 2.60155 | -4.203 | 956.1507 | 0.2276549
240 | 451 | 2.61107 | -4.20289 | 944.476 | 0.2248752
250 | 461 | 2.62058 | -4.20301 | 932.801 | 0.2220955
260 | 471 | 2.63003 | -4.20301 | 921.126 | 0.2193157
270 | 481 | 2.63929 | -4.20289 | 909.4513 | 0.216536
280 | 491 | 2.64821 | -4.20304 | 897.7762 | 0.2137562
290 | 501 | 2.65675 | -4.20316 | 886.1007 | 0.2109764
300 | 511 | 2.6651 | -4.20328 | 874.4249 | 0.2081964
310 | 521 | 2.67306 | -4.20302 | 862.7499 | 0.2054166
320 | 531 | 2.68058 | -4.20288 | 851.0752 | 0.202637
330 | 541 | 2.68728 | -4.20302 | 839.4002 | 0.1998572
340 | 551 | 2.69379 | -4.20299 | 827.7252 | 0.1970774
350 | 561 | 2.7001 | -4.20317 | 816.0497 | 0.1942976
360 | 571 | 2.70606 | -4.20309 | 804.3745 | 0.1915177
370 | 581 | 2.71173 | -4.20317 | 792.699 | 0.1887379
380 | 591 | 2.71689 | -4.20293 | 781.0242 | 0.1859581
390 | 601 | 2.72182 | -4.20318 | 769.3487 | 0.1831783
400 | 611 | 2.72624 | -4.20298 | 757.67375 | 0.1803985
410 | 621 | 2.7305 | -4.20327 | 745.998 | 0.1776186
420 | 631 | 2.7343 | -4.2031 | 734.3227 | 0.1748387
430 | 641 | 2.73771 | -4.20316 | 722.6473 | 0.1720589
440 | 651 | 2.74079 | -4.20313 | 710.9719 | 0.169279
450 | 661 | 2.74363 | -4.20302 | 699.2969 | 0.1664993
460 | 671 | 2.74648 | -4.20314 | 687.6215 | 0.1637194
470 | 681 | 2.74898 | -4.20299 | 675.9465 | 0.1609396
480 | 691 | 2.75126 | -4.20318 | 664.271 | 0.1581598
490 | 701 | 2.75306 | -4.20292 | 652.5962 | 0.1553801
500 | 711 | 2.75492 | -4.20304 | 640.9211 | 0.1526003
510 | 721 | 2.7563 | -4.20324 | 629.2454 | 0.1498203
520 | 731 | 2.75746 | -4.20309 | 617.5702 | 0.1470405
530 | 741 | 2.75851 | -4.20309 | 605.8949 | 0.1442607
540 | 751 | 2.7593 | -4.20306 | 594.2198 | 0.1414809
550 | 761 | 2.75983 | -4.20319 | 582.54425 | 0.138701
560 | 771 | 2.76011 | -4.20323 | 570.8686 | 0.1359211
570 | 781 | 2.76032 | -4.20298 | 559.1937 | 0.1331413
580 | 791 | 2.76033 | -4.20327 | 547.5179 | 0.1303614
590 | 801 | 2.7601 | -4.20304 | 535.8428 | 0.1275816
600 | 811 | 2.7597 | -4.20307 | 524.1676 | 0.1248018
610 | 821 | 2.75932 | -4.20302 | 512.4926 | 0.122022
620 | 831 | 2.75824 | -4.20294 | 500.8177 | 0.1192423
630 | 841 | 2.75751 | -4.20304 | 489.1426 | 0.1164625
640 | 851 | 2.75651 | -4.20306 | 477.4674 | 0.1136827
650 | 861 | 2.75538 | -4.20299 | 465.7925 | 0.110903
660 | 871 | 2.75404 | -4.20304 | 454.1174 | 0.1081232
670 | 881 | 2.75248 | -4.20306 | 442.4422 | 0.1053434
680 | 891 | 2.75072 | -4.20313 | 430.7668 | 0.1025635
690 | 901 | 2.7489 | -4.20318 | 419.0913 | 0.09978365
700 | 911 | 2.74686 | -4.20306 | 407.4162 | 0.09700385
710 | 921 | 2.74467 | -4.20299 | 395.7412 | 0.09422409
720 | 931 | 2.74215 | -4.20304 | 384.0661 | 0.09144431
730 | 941 | 2.73947 | -4.20306 | 372.3909 | 0.0886645
740 | 951 | 2.73672 | -4.20308 | 360.7157 | 0.08588469
750 | 961 | 2.73377 | -4.20313 | 349.0403 | 0.08310484
760 | 971 | 2.73058 | -4.20298 | 337.3654 | 0.08032509
770 | 981 | 2.72722 | -4.20303 | 325.6903 | 0.07754531
780 | 991 | 2.72381 | -4.20316 | 314.0149 | 0.07476544
790 | 1001 | 2.7203 | -4.203 | 302.3399 | 0.07198568
800 | 1011 | 2.7163 | -4.20303 | 290.6648 | 0.0692059
810 | 1021 | 2.71224 | -4.20311 | 278.9895 | 0.06642606
820 | 1031 | 2.70771 | -4.2031 | 267.3142 | 0.06364624
830 | 1041 | 2.70298 | -4.20303 | 255.6391 | 0.06086646
840 | 1051 | 2.69799 | -4.20298 | 243.9642 | 0.05808671
850 | 1061 | 2.69264 | -4.20308 | 232.2889 | 0.05530689
860 | 1071 | 2.68726 | -4.20326 | 220.6132 | 0.05252696
870 | 1081 | 2.6813 | -4.20307 | 208.938 | 0.04974715
880 | 1091 | 2.67508 | -4.20319 | 197.2625 | 0.04696726
890 | 1101 | 2.66849 | -4.20311 | 185.5872 | 0.04418743
900 | 1111 | 2.66189 | -4.20315 | 173.9118 | 0.04140757
910 | 1121 | 2.65502 | -4.20321 | 162.2362 | 0.03862767
920 | 1131 | 2.64715 | -4.2032 | 150.5606 | 0.03584777
930 | 1141 | 2.63897 | -4.20325 | 138.8849 | 0.03306784
940 | 1151 | 2.63019 | -4.20339 | 127.2089 | 0.03028782
950 | 1161 | 2.62077 | -4.20305 | 115.5337 | 0.02750803
960 | 1171 | 2.61087 | -4.20306 | 103.8586 | 0.02472823
970 | 1181 | 2.60036 | -4.20305 | 92.18342 | 0.02194843
980 | 1191 | 2.58905 | -4.20299 | 80.50844 | 0.01916868
990 | 1201 | 2.57702 | -4.20297 | 68.83353 | 0.01638894
1000 | 1211 | 2.56409 | -4.20314 | 57.15814 | 0.01360908
1010 | 1221 | 2.55117 | -4.20298 | 45.48319 | 0.01082933
1020 | 1231 | 2.53718 | -4.20309 | 33.80794 | 0.008049511
1030 | 1241 | 2.52147 | -4.20307 | 22.13275 | 0.005269702
1040 | 1250 | 2.49878 | -4.20292 | 10.45797 | 0.002489993