## Sheet1
time | actual time | voltage | current | capacity | SoC | IC_oragion | IC fix_min
0 | 12335 | 3.50003 | -3.39496 | 2759 | 0.8114706 |  | NA
10 | 12345 | 3.47542 | -3.39497 | 2749.57 | 0.8086969 | 383.1968 | NA
20 | 12355 | 3.45557 | -3.39465 | 2740.14 | 0.8059235 | 475.042 | NA
30 | 12365 | 3.44072 | -3.39496 | 2730.7095 | 0.8031499 | 635.0468 | NA
40 | 12375 | 3.42941 | -3.39496 | 2721.279 | 0.8003762 | 833.8147 | NA
50 | 12385 | 3.41868 | -3.39491 | 2711.84875 | 0.7976026 | 878.8728 | NA
60 | 12395 | 3.41033 | -3.39459 | 2702.419 | 0.7948292 | 1129.271 | 683.1338
70 | 12405 | 3.4034 | -3.395 | 2692.989 | 0.7920555 | 1360.831 | 850.3281
80 | 12415 | 3.39779 | -3.39488 | 2683.559 | 0.7892819 | 1680.967 | 1055.004
90 | 12425 | 3.393 | -3.39487 | 2674.128 | 0.7865083 | 1968.725 | 1277.303
100 | 12435 | 3.38904 | -3.39476 | 2664.698 | 0.7837348 | 2381.285 | 1505.374
110 | 12445 | 3.38556 | -3.39483 | 2655.268 | 0.7809613 | 2709.794 | 1809.498
120 | 12455 | 3.3822 | -3.39485 | 2645.83825 | 0.7781877 | 2806.589 | 2172.119
130 | 12465 | 3.37994 | -3.39466 | 2636.409 | 0.7754143 | 4172.394 | 2602.93
140 | 12475 | 3.37804 | -3.39486 | 2626.978 | 0.7726407 | 4963.246 | 3025.223
150 | 12485 | 3.37597 | -3.3949 | 2617.548 | 0.7698671 | 4555.69 | 3554.682
160 | 12495 | 3.37443 | -3.3949 | 2608.118 | 0.7670935 | 6123.557 | 4159.462
170 | 12505 | 3.37317 | -3.39484 | 2598.688 | 0.7643199 | 7484.215 | 4963.21
180 | 12515 | 3.37226 | -3.39484 | 2589.258 | 0.7615464 | 10362.76 | 6174.995
190 | 12525 | 3.37151 | -3.39485 | 2579.828 | 0.7587728 | 12573.52 | 7509.781
200 | 12535 | 3.37115 | -3.39476 | 2570.398 | 0.7559993 | 26194.14 | 9030.179
210 | 12545 | 3.37073 | -3.39473 | 2560.968 | 0.7532258 | 22451.92 | 12645.61
220 | 12555 | 3.37075 | -3.39471 | 2551.538 | 0.7504524 | -471487.5 | 17509.2
230 | 12565 | 3.37066 | -3.39475 | 2542.10825 | 0.7476789 | 104776.2 | 22452.2
240 | 12575 | 3.37023 | -3.39477 | 2532.678 | 0.7449054 | 21930.04 | 32678.04
250 | 12585 | 3.37024 | -3.3949 | 2523.248 | 0.7421318 | -943027.8 | 74167.45
260 | 12595 | 3.37062 | -3.39463 | 2513.819 | 0.7393584 | -24814.55 | 300043.6
270 | 12605 | 3.37093 | -3.39496 | 2504.388 | 0.7365847 | -30420.79 | -94299.13
280 | 12615 | 3.37143 | -3.39466 | 2494.958 | 0.7338113 | -18859.22 | -55470.07
290 | 12625 | 3.37194 | -3.39471 | 2485.529 | 0.7310379 | -18489.71 | -48182.24
300 | 12635 | 3.37203 | -3.39485 | 2476.099 | 0.7282643 | -104779.3 | -31735.52
310 | 12645 | 3.37231 | -3.39485 | 2466.668 | 0.7254907 | -33679.07 | -31735.35
320 | 12655 | 3.37232 | -3.39477 | 2457.239 | 0.7227172 | -942991.7 | -39059.19
330 | 12665 | 3.37231 | -3.39481 | 2447.8085 | 0.7199437 | 943002.8 | -42863.89
340 | 12675 | 3.37247 | -3.39509 | 2438.378 | 0.7171699 | -58942.53 | -55009.19
350 | 12685 | 3.37263 | -3.39489 | 2428.947 | 0.7143963 | -58939.06 | -110017.7
360 | 12695 | 3.37254 | -3.39457 | 2419.518 | 0.711623 | 104770.7 | -188601.1
370 | 12705 | 3.37238 | -3.39476 | 2410.088 | 0.7088495 | 58936.81 | 366727.6
380 | 12715 | 3.37213 | -3.39506 | 2400.657 | 0.7060757 | 37722.89 | 82513.4
390 | 12725 | 3.37152 | -3.39468 | 2391.228 | 0.7033023 | 15458.47 | 51977.03
400 | 12735 | 3.37104 | -3.39485 | 2381.798 | 0.7005287 | 19646.12 | 31888.82
410 | 12745 | 3.3704 | -3.39474 | 2372.368 | 0.6977552 | 14734.11 | 22605.98
420 | 12755 | 3.36971 | -3.39475 | 2362.938 | 0.6949818 | 13666.47 | 20063.99
430 | 12765 | 3.36925 | -3.39495 | 2353.508 | 0.6922081 | 20500.91 | 17325.65
440 | 12775 | 3.36857 | -3.39483 | 2344.077 | 0.6894346 | 13867.77 | 15944.57
450 | 12785 | 3.36799 | -3.39499 | 2334.647 | 0.6866609 | 16259.53 | 16100.24
460 | 12795 | 3.36742 | -3.39485 | 2325.217 | 0.6838873 | 16544.1 | 15209.9
470 | 12805 | 3.3667 | -3.39483 | 2315.787 | 0.6811137 | 13097.34 | 14867.45
480 | 12815 | 3.36596 | -3.39494 | 2306.356 | 0.6783401 | 12743.77 | 14044.98
490 | 12825 | 3.36501 | -3.39471 | 2296.927 | 0.6755666 | 9926.053 | 12549.61
500 | 12835 | 3.36399 | -3.39479 | 2287.497 | 0.6727931 | 9245.071 | 11724.79
510 | 12845 | 3.36294 | -3.3947 | 2278.067 | 0.6700197 | 8980.688 | 10282.02
520 | 12855 | 3.36157 | -3.39499 | 2268.636 | 0.667246 | 6883.597 | 9067.357
530 | 12865 | 3.36014 | -3.39477 | 2259.206 | 0.6644725 | 6594.347 | 8473.702
540 | 12875 | 3.35891 | -3.39475 | 2249.777 | 0.661699 | 7666.554 | 7747.656
550 | 12885 | 3.35744 | -3.3949 | 2240.346 | 0.6589254 | 6415.155 | 7159.499
560 | 12895 | 3.35579 | -3.39491 | 2230.916 | 0.6561518 | 5715.337 | 6722.067
570 | 12905 | 3.35417 | -3.39483 | 2221.486 | 0.6533782 | 5821.039 | 6335.063
580 | 12915 | 3.35252 | -3.39494 | 2212.056 | 0.6506046 | 5715.387 | 6146.291
590 | 12925 | 3.35083 | -3.39492 | 2202.625 | 0.6478309 | 5580.079 | 5909.699
600 | 12935 | 3.34897 | -3.39483 | 2193.195 | 0.6450574 | 5069.937 | 5523.961
610 | 12945 | 3.34696 | -3.39475 | 2183.76525 | 0.6422839 | 4691.473 | 5332.108
620 | 12955 | 3.34506 | -3.39496 | 2174.335 | 0.6395102 | 4963.392 | 5205.917
630 | 12965 | 3.34311 | -3.39474 | 2164.905 | 0.6367368 | 4835.812 | 5165.176
640 | 12975 | 3.34139 | -3.3948 | 2155.475 | 0.6339632 | 5482.558 | 5077.752
650 | 12985 | 3.33952 | -3.39488 | 2146.04475 | 0.6311896 | 5042.9 | 4970.737
660 | 12995 | 3.33755 | -3.39514 | 2136.614 | 0.6284158 | 4787.281 | 4871.74
670 | 13005 | 3.33542 | -3.39508 | 2127.183 | 0.6256421 | 4427.595 | 4974.55
680 | 13015 | 3.33369 | -3.39482 | 2117.753 | 0.6228685 | 5450.899 | 5161.261
690 | 13025 | 3.33227 | -3.39505 | 2108.322 | 0.6200948 | 6641.334 | 5230.831
700 | 13035 | 3.33049 | -3.39494 | 2098.892 | 0.6173211 | 5297.971 | 5268.427
710 | 13045 | 3.32886 | -3.39491 | 2089.462 | 0.6145475 | 5785.464 | 5358.203
720 | 13055 | 3.3272 | -3.39476 | 2080.032 | 0.611774 | 5680.656 | 5464.632
730 | 13065 | 3.32547 | -3.39503 | 2070.601 | 0.6090003 | 5451.236 | 5599.025
740 | 13075 | 3.32363 | -3.39499 | 2061.171 | 0.6062266 | 5125.287 | 5666.316
750 | 13085 | 3.32204 | -3.39485 | 2051.74 | 0.6034531 | 5930.905 | 5397.547
760 | 13095 | 3.32004 | -3.39484 | 2042.31 | 0.6006795 | 4715.056 | 5451
770 | 13105 | 3.31838 | -3.3948 | 2032.88 | 0.597906 | 5680.723 | 5455.546
780 | 13115 | 3.31676 | -3.39509 | 2023.449 | 0.5951322 | 5821.485 | 5402.003
790 | 13125 | 3.31498 | -3.39489 | 2014.019 | 0.5923586 | 5297.893 | 5442.07
800 | 13135 | 3.31334 | -3.39497 | 2004.58875 | 0.5895849 | 5750.288 | 5524.035
810 | 13145 | 3.31168 | -3.39496 | 1995.158 | 0.5868113 | 5680.991 | 5336.464
820 | 13155 | 3.30967 | -3.39479 | 1985.728 | 0.5840377 | 4691.528 | 5424.19
830 | 13165 | 3.30787 | -3.39496 | 1976.298 | 0.5812641 | 5239.136 | 5214.229
840 | 13175 | 3.30572 | -3.39471 | 1966.868 | 0.5784906 | 4385.93 | 5340.698
850 | 13185 | 3.3044 | -3.39469 | 1957.438 | 0.5757172 | 7143.708 | 5437.491
860 | 13195 | 3.30284 | -3.39493 | 1948.008 | 0.5729436 | 6045.103 | 5344.984
870 | 13205 | 3.30099 | -3.39476 | 1938.578 | 0.5701701 | 5097.237 | 5314.83
880 | 13215 | 3.29926 | -3.39483 | 1929.148 | 0.5673965 | 5450.915 | 5441.944
890 | 13225 | 3.29754 | -3.395 | 1919.718 | 0.5646228 | 5482.881 | 5450.849
900 | 13235 | 3.29576 | -3.3946 | 1910.288 | 0.5618494 | 5297.441 | 5700.367
910 | 13245 | 3.29414 | -3.39488 | 1900.858 | 0.5590758 | 5821.125 | 5482.595
920 | 13255 | 3.29236 | -3.39476 | 1891.428 | 0.5563024 | 5297.69 | 5450.656
930 | 13265 | 3.29073 | -3.39385 | 1882.001 | 0.5535296 | 5783.657 | 5459.712
940 | 13275 | 3.2889 | -3.39493 | 1872.57 | 0.550756 | 5153.203 | 5589.183
950 | 13285 | 3.28745 | -3.39495 | 1863.14 | 0.5479823 | 6503.736 | 5419.333
960 | 13295 | 3.28536 | -3.39472 | 1853.71 | 0.5452088 | 4511.855 | 5414.971
970 | 13305 | 3.28357 | -3.39497 | 1844.28 | 0.5424352 | 5268.42 | 5293.373
980 | 13315 | 3.28167 | -3.39483 | 1834.85 | 0.5396616 | 4963.202 | 5297.617
990 | 13325 | 3.2799 | -3.39474 | 1825.42 | 0.5368881 | 5327.589 | 5226.537
1000 | 13335 | 3.2781 | -3.39488 | 1815.989 | 0.5341146 | 5239.012 | 5137.049
1010 | 13345 | 3.27605 | -3.3949 | 1806.559 | 0.5313409 | 4600.136 | 5097.383
1020 | 13355 | 3.2745 | -3.39496 | 1797.12875 | 0.5285673 | 6084.158 | 5230.729
1030 | 13365 | 3.27274 | -3.39497 | 1787.698 | 0.5257936 | 5358.223 | 5276.681
1040 | 13375 | 3.27106 | -3.39478 | 1778.268 | 0.5230201 | 5613.062 | 5177.32
1050 | 13385 | 3.26892 | -3.39467 | 1768.839 | 0.5202467 | 4406.373 | 5105.266
1060 | 13395 | 3.26697 | -3.39483 | 1759.409 | 0.5174731 | 4835.94 | 5019.808
1070 | 13405 | 3.26495 | -3.39466 | 1749.979 | 0.5146997 | 4668.124 | 4970.645
1080 | 13415 | 3.26277 | -3.39479 | 1740.549 | 0.5119262 | 4325.675 | 4738.65
1090 | 13425 | 3.26057 | -3.39468 | 1731.119 | 0.5091528 | 4286.212 | 4590.334
1100 | 13435 | 3.25836 | -3.39483 | 1721.689 | 0.5063792 | 4267.006 | 4400.615
1110 | 13445 | 3.25606 | -3.39486 | 1712.259 | 0.5036056 | 4100.072 | 4345.582
1120 | 13455 | 3.25373 | -3.39473 | 1702.829 | 0.5008321 | 4047.127 | 4228.644
1130 | 13465 | 3.25136 | -3.39474 | 1693.399 | 0.4980587 | 3978.833 | 4094.874
1140 | 13475 | 3.24883 | -3.39474 | 1683.97 | 0.4952852 | 3727.207 | 4044.705
1150 | 13485 | 3.24645 | -3.39487 | 1674.539 | 0.4925116 | 3962.267 | 3873.812
1160 | 13495 | 3.24353 | -3.39474 | 1665.11 | 0.4897381 | 3229.395 | 3804.56
1170 | 13505 | 3.24101 | -3.3946 | 1655.68 | 0.4869648 | 3741.843 | 3700.034
1180 | 13515 | 3.23822 | -3.39468 | 1646.2505 | 0.4841913 | 3379.809 | 3591.315
1190 | 13525 | 3.23535 | -3.39464 | 1636.821 | 0.4814179 | 3285.559 | 3499.931
1200 | 13535 | 3.2325 | -3.39486 | 1627.391 | 0.4786443 | 3308.83 | 3465.013
1210 | 13545 | 3.22978 | -3.39467 | 1617.961 | 0.4758709 | 3466.779 | 3362.596
1220 | 13555 | 3.22682 | -3.3946 | 1608.532 | 0.4730976 | 3185.623 | 3405.988
1230 | 13565 | 3.22415 | -3.39485 | 1599.102 | 0.470324 | 3531.887 | 3360.936
1240 | 13575 | 3.22137 | -3.39486 | 1589.671 | 0.4675504 | 3392.146 | 3371.225
1250 | 13585 | 3.21864 | -3.39461 | 1580.242 | 0.464777 | 3454.019 | 3337.14
1260 | 13595 | 3.21557 | -3.39466 | 1570.812 | 0.4620036 | 3071.535 | 3335.44
1270 | 13605 | 3.21271 | -3.39476 | 1561.382 | 0.4592301 | 3297.164 | 3312.03
1280 | 13615 | 3.20985 | -3.39481 | 1551.952 | 0.4564566 | 3297.213 | 3327.037
1290 | 13625 | 3.20698 | -3.39448 | 1542.523 | 0.4536833 | 3285.405 | 3279.075
1300 | 13635 | 3.20402 | -3.39462 | 1533.094 | 0.4509099 | 3185.642 | 3270.924
1310 | 13645 | 3.20119 | -3.39467 | 1523.664 | 0.4481365 | 3332.028 | 3223.033
1320 | 13655 | 3.19816 | -3.39478 | 1514.234 | 0.445363 | 3112.193 | 3246.821
1330 | 13665 | 3.19524 | -3.39471 | 1504.804 | 0.4425895 | 3229.366 | 3227.804
1340 | 13675 | 3.19226 | -3.39502 | 1495.374 | 0.4398158 | 3164.635 | 3262.921
1350 | 13685 | 3.18962 | -3.39492 | 1485.9435 | 0.4370422 | 3572.096 | 3251.734
1360 | 13695 | 3.18668 | -3.39495 | 1476.513 | 0.4342686 | 3207.625 | 3261.379
1370 | 13705 | 3.18378 | -3.39466 | 1467.083 | 0.4314951 | 3251.59 | 3240.578
1380 | 13715 | 3.18082 | -3.39477 | 1457.654 | 0.4287216 | 3185.783 | 3231.059
1390 | 13725 | 3.17773 | -3.39476 | 1448.224 | 0.4259481 | 3051.744 | 3290.667
1400 | 13735 | 3.17518 | -3.3948 | 1438.794 | 0.4231746 | 3698.039 | 3298.845
1410 | 13745 | 3.17225 | -3.3947 | 1429.364 | 0.4204012 | 3218.335 | 3250.094
1420 | 13755 | 3.16931 | -3.39475 | 1419.934 | 0.4176277 | 3207.436 | 3292.208
1430 | 13765 | 3.16663 | -3.39472 | 1410.504 | 0.4148542 | 3518.574 | 3307.071
1440 | 13775 | 3.16382 | -3.39479 | 1401.074 | 0.4120807 | 3355.862 | 3337.197
1450 | 13785 | 3.16104 | -3.39499 | 1391.644 | 0.409307 | 3392.276 | 3366.123
1460 | 13795 | 3.15812 | -3.39473 | 1382.214 | 0.4065335 | 3229.385 | 3295.541
1470 | 13805 | 3.15515 | -3.39481 | 1372.784 | 0.40376 | 3175.094 | 3338.882
1480 | 13815 | 3.15248 | -3.3947 | 1363.35425 | 0.4009865 | 3531.731 | 3322.053
1490 | 13825 | 3.14944 | -3.39457 | 1353.925 | 0.3982132 | 3101.764 | 3240.506
1500 | 13835 | 3.14626 | -3.39469 | 1344.495 | 0.3954398 | 2965.313 | 3266.175
1510 | 13845 | 3.14361 | -3.39489 | 1335.065 | 0.3926662 | 3558.585 | 3235.753
1520 | 13855 | 3.14064 | -3.39498 | 1325.634 | 0.3898925 | 3175.253 | 3237.345
1530 | 13865 | 3.13773 | -3.39477 | 1316.205 | 0.387119 | 3240.521 | 3259.698
1540 | 13875 | 3.1349 | -3.3946 | 1306.775 | 0.3843456 | 3331.959 | 3232.574
1550 | 13885 | 3.13206 | -3.3948 | 1297.345 | 0.3815721 | 3320.423 | 3272.679
1560 | 13895 | 3.12927 | -3.39485 | 1287.915 | 0.3787985 | 3379.978 | 3335.561
1570 | 13905 | 3.12647 | -3.39498 | 1278.484 | 0.3760248 | 3368.036 | 3298.895
1580 | 13915 | 3.1236 | -3.39494 | 1269.054 | 0.3732512 | 3285.85 | 3332.174
1590 | 13925 | 3.12083 | -3.39479 | 1259.624 | 0.3704777 | 3404.322 | 3379.95
1600 | 13935 | 3.1182 | -3.39479 | 1250.194 | 0.3677042 | 3585.541 | 3385.181
1610 | 13945 | 3.1154 | -3.39482 | 1240.764 | 0.3649306 | 3367.877 | 3388.665
1620 | 13955 | 3.11258 | -3.39486 | 1231.334 | 0.362157 | 3344.031 | 3357.617
1630 | 13965 | 3.10961 | -3.39469 | 1221.904 | 0.3593836 | 3174.981 | 3318.759
1640 | 13975 | 3.10658 | -3.39475 | 1212.474 | 0.3566101 | 3112.165 | 3259.733
1650 | 13985 | 3.10335 | -3.39475 | 1203.044 | 0.3538366 | 2919.462 | 3196.577
1660 | 13995 | 3.10018 | -3.39469 | 1193.615 | 0.3510632 | 2974.667 | 3143.283
1670 | 14005 | 3.0972 | -3.39466 | 1184.185 | 0.3482898 | 3164.299 | 3119.493
1680 | 14015 | 3.09424 | -3.39465 | 1174.756 | 0.3455163 | 3185.67 | 3055.938
1690 | 14025 | 3.09098 | -3.39478 | 1165.326 | 0.3427428 | 2892.621 | 2918.143
1700 | 14035 | 3.08699 | -3.39474 | 1155.896 | 0.3399694 | 2363.367 | 2887.502
1710 | 14045 | 3.08372 | -3.39472 | 1146.466 | 0.3371959 | 2883.724 | 2873.66
1720 | 14055 | 3.08038 | -3.39463 | 1137.0365 | 0.3344225 | 2823.212 | 2856.276
1730 | 14065 | 3.07707 | -3.39489 | 1127.60625 | 0.3316489 | 2849.018 | 2767.668
1740 | 14075 | 3.07335 | -3.39479 | 1118.176 | 0.3288754 | 2534.939 | 2693.155
1750 | 14085 | 3.06973 | -3.39477 | 1108.746 | 0.3261019 | 2604.949 | 2732.177
1760 | 14095 | 3.06682 | -3.39484 | 1099.31625 | 0.3233283 | 3240.588 | 2839.114
1770 | 14105 | 3.06374 | -3.39474 | 1089.886 | 0.3205548 | 3061.634 | 2897.72
1780 | 14115 | 3.06094 | -3.39496 | 1080.456 | 0.3177812 | 3368.016 | 2997.751
1790 | 14125 | 3.05836 | -3.39478 | 1071.026 | 0.3150077 | 3655.017 | 3091.819
1800 | 14135 | 3.05572 | -3.39484 | 1061.596 | 0.3122341 | 3572.012 | 3258.177
1810 | 14145 | 3.05309 | -3.39491 | 1052.166 | 0.3094605 | 3585.668 | 3409.661
1820 | 14155 | 3.05037 | -3.3949 | 1042.735 | 0.3066869 | 3467.014 | 3459.683
1830 | 14165 | 3.04774 | -3.39474 | 1033.3055 | 0.3039134 | 3585.488 | 3543.262
1840 | 14175 | 3.04511 | -3.39482 | 1023.875 | 0.3011398 | 3585.572 | 3564.271
1850 | 14185 | 3.04242 | -3.39472 | 1014.446 | 0.2983664 | 3505.494 | 3529.963
1860 | 14195 | 3.03966 | -3.39478 | 1005.016 | 0.2955929 | 3416.647 | 3520.539
1870 | 14205 | 3.03697 | -3.39477 | 995.5858 | 0.2928194 | 3505.545 | 3533.721
1880 | 14215 | 3.03441 | -3.39484 | 986.1557 | 0.2900458 | 3683.637 | 3494.396
1890 | 14225 | 3.03148 | -3.39462 | 976.7262 | 0.2872724 | 3218.259 | 3481.527
1900 | 14235 | 3.02878 | -3.39496 | 967.29575 | 0.28449875 | 3492.757 | 3414.896
1910 | 14245 | 3.02578 | -3.39489 | 957.8655 | 0.2817251 | 3143.417 | 3400.826
1920 | 14255 | 3.02301 | -3.39475 | 948.4356 | 0.2789517 | 3404.282 | 3423.741
1930 | 14265 | 3.02038 | -3.39467 | 939.006 | 0.2761782 | 3585.414 | 3418.407
1940 | 14275 | 3.01766 | -3.39467 | 929.5764 | 0.2734048 | 3466.779 | 3404.289
1950 | 14285 | 3.01502 | -3.39474 | 920.1465 | 0.2706313 | 3571.907 | 3441.562
1960 | 14295 | 3.0123 | -3.39462 | 910.717 | 0.2678579 | 3466.728 | 3470.516
1970 | 14305 | 3.00976 | -3.39498 | 901.2865 | 0.2650843 | 3712.795 | 3558.467
1980 | 14315 | 3.00723 | -3.39501 | 891.8559 | 0.2623106 | 3727.503 | 3529.924
1990 | 14325 | 3.00431 | -3.39476 | 882.4261 | 0.2595371 | 3229.414 | 3454.188
2000 | 14335 | 3.00127 | -3.39465 | 872.9965 | 0.2567637 | 3101.837 | 3407.83
2010 | 14345 | 2.99829 | -3.39472 | 863.5667 | 0.2539902 | 3164.355 | 3416.658
2020 | 14355 | 2.9957 | -3.3948 | 854.1367 | 0.2512167 | 3640.927 | 3322.119
2030 | 14365 | 2.99243 | -3.39486 | 844.7065 | 0.2484431 | 2883.843 | 3347.352
2040 | 14375 | 2.99004 | -3.39472 | 835.27675 | 0.2456696 | 3945.514 | 3328.735
2050 | 14385 | 2.9874 | -3.39466 | 825.8471 | 0.2428962 | 3571.822 | 3390.288
2060 | 14395 | 2.98484 | -3.3948 | 816.4171 | 0.2401227 | 3683.594 | 3472.348
2070 | 14405 | 2.98226 | -3.3948 | 806.9871 | 0.2373492 | 3655.039 | 3562.315
2080 | 14415 | 2.97976 | -3.39485 | 797.557 | 0.2345756 | 3772.056 | 3579.689
2090 | 14425 | 2.97726 | -3.39472 | 788.1272 | 0.2318021 | 3771.911 | 3712.537
2100 | 14435 | 2.97465 | -3.39466 | 778.6976 | 0.2290287 | 3612.878 | 3611.003
2110 | 14445 | 2.97176 | -3.3948 | 769.2676 | 0.2262552 | 3262.976 | 3591.363
2120 | 14455 | 2.96902 | -3.3947 | 759.8379 | 0.2234817 | 3441.504 | 3552.697
2130 | 14465 | 2.96626 | -3.39475 | 750.408 | 0.2207082 | 3416.616 | 3535.535
2140 | 14475 | 2.96359 | -3.39456 | 740.9787 | 0.2179349 | 3531.586 | 3470.48
2150 | 14485 | 2.96074 | -3.39488 | 731.5485 | 0.2151613 | 3308.85 | 3448.739
2160 | 14495 | 2.95812 | -3.39484 | 722.1184 | 0.2123878 | 3599.279 | 3420.174
2170 | 14505 | 2.95535 | -3.39484 | 712.68825 | 0.2096142 | 3404.372 | 3474.178
2180 | 14515 | 2.95276 | -3.39481 | 703.2582 | 0.2068407 | 3640.937 | 3474.206
2190 | 14525 | 2.95002 | -3.39489 | 693.828 | 0.2040671 | 3441.697 | 3476.014
2200 | 14535 | 2.94727 | -3.3946 | 684.3985 | 0.2012937 | 3428.889 | 3450.619
2210 | 14545 | 2.94446 | -3.39486 | 674.9684 | 0.1985201 | 3355.931 | 3494.467
2220 | 14555 | 2.94185 | -3.39493 | 665.538 | 0.1957465 | 3613.165 | 3362.72
2230 | 14565 | 2.93849 | -3.39474 | 656.1082 | 0.192973 | 2806.498 | 3328.768
2240 | 14575 | 2.93552 | -3.39458 | 646.6788 | 0.1901996 | 3174.878 | 3235.767
2250 | 14585 | 2.93236 | -3.39487 | 637.2486 | 0.1874261 | 2984.239 | 3162.883
2260 | 14595 | 2.92915 | -3.39479 | 627.8186 | 0.1846525 | 2937.686 | 3068.8
2270 | 14605 | 2.92576 | -3.39479 | 618.3886 | 0.181879 | 2781.703 | 2973.403
2280 | 14615 | 2.92226 | -3.39474 | 608.9588 | 0.1791055 | 2694.238 | 2872.431
2290 | 14625 | 2.91887 | -3.39454 | 599.5295 | 0.1763322 | 2781.498 | 2867.438
2300 | 14635 | 2.91547 | -3.39472 | 590.09975 | 0.17355875 | 2773.464 | 2781.665
2310 | 14645 | 2.91179 | -3.39476 | 580.6699 | 0.1707853 | 2562.47 | 2749.216
2320 | 14655 | 2.90835 | -3.39478 | 571.2399 | 0.1680117 | 2741.263 | 2693.137
2330 | 14665 | 2.90464 | -3.39483 | 561.8098 | 0.1652382 | 2541.801 | 2647.765
2340 | 14675 | 2.90083 | -3.39479 | 552.3799 | 0.1624647 | 2475.058 | 2612.133
2350 | 14685 | 2.89699 | -3.39468 | 542.9502 | 0.1596912 | 2455.642 | 2552.565
2360 | 14695 | 2.89301 | -3.3948 | 533.5202 | 0.1569177 | 2369.347 | 2508.914
2370 | 14705 | 2.88916 | -3.39479 | 524.0902 | 0.1541442 | 2449.343 | 2463.039
2380 | 14715 | 2.88499 | -3.39473 | 514.6604 | 0.1513707 | 2261.344 | 2396.865
2390 | 14725 | 2.88081 | -3.39486 | 505.23025 | 0.1485971 | 2256.021 | 2360.851
2400 | 14735 | 2.87668 | -3.39473 | 495.8004 | 0.1458237 | 2283.246 | 2340.748
2410 | 14745 | 2.87263 | -3.39468 | 486.3708 | 0.1430502 | 2328.313 | 2305.605
2420 | 14755 | 2.86836 | -3.39482 | 476.9407 | 0.1402767 | 2208.444 | 2244.453
2430 | 14765 | 2.8636 | -3.39476 | 467.5108 | 0.1375032 | 1981.069 | 2192.28
2440 | 14775 | 2.85905 | -3.39486 | 458.0807 | 0.1347296 | 2072.564 | 2157.179
2450 | 14785 | 2.85439 | -3.39477 | 448.65075 | 0.1319561 | 2023.587 | 2117.035
2460 | 14795 | 2.84963 | -3.39468 | 439.2211 | 0.1291827 | 1981.022 | 2069.239
2470 | 14805 | 2.84478 | -3.39457 | 429.7917 | 0.1264093 | 1944.198 | 2027.909
2480 | 14815 | 2.84008 | -3.39458 | 420.3623 | 0.123636 | 2006.253 | 1975.119
2490 | 14825 | 2.83494 | -3.39483 | 410.93225 | 0.1208624 | 1834.647 | 1970.991
2500 | 14835 | 2.83011 | -3.39476 | 401.5024 | 0.1180889 | 1952.358 | 1950.029
2510 | 14845 | 2.8252 | -3.39486 | 392.0722 | 0.1153154 | 1920.604 | 1914.951
2520 | 14855 | 2.81992 | -3.39473 | 382.6424 | 0.1125419 | 1785.948 | 1885.96
2530 | 14865 | 2.81463 | -3.39476 | 373.2125 | 0.1097684 | 1782.588 | 1855.235
2540 | 14875 | 2.8092 | -3.39481 | 363.7825 | 0.1069948 | 1736.653 | 1814.455
2550 | 14885 | 2.8037 | -3.3948 | 354.3525 | 0.1042213 | 1714.545 | 1789.35
2560 | 14895 | 2.79805 | -3.39456 | 344.9231 | 0.101448 | 1668.909 | 1755.548
2570 | 14905 | 2.79251 | -3.39458 | 335.49375 | 0.09867463 | 1702.056 | 1705.633
2580 | 14915 | 2.7865 | -3.39464 | 326.0642 | 0.09590123 | 1568.978 | 1682.162
2590 | 14925 | 2.78068 | -3.39475 | 316.6343 | 0.09312775 | 1620.251 | 1655.153
2600 | 14935 | 2.77475 | -3.39456 | 307.205 | 0.09035441 | 1590.107 | 1632.639
2610 | 14945 | 2.76877 | -3.39485 | 297.7749 | 0.08758084 | 1576.946 | 1624.999
2620 | 14955 | 2.76308 | -3.39474 | 288.345 | 0.08480736 | 1657.264 | 1602.915
2630 | 14965 | 2.75687 | -3.39478 | 278.9151 | 0.08203385 | 1518.51 | 1572.753
2640 | 14975 | 2.75054 | -3.39472 | 269.4853 | 0.07926038 | 1489.696 | 1560.849
2650 | 14985 | 2.74421 | -3.39459 | 260.0559 | 0.07648703 | 1489.639 | 1531.865
2660 | 14995 | 2.73759 | -3.39467 | 250.62625 | 0.0737136 | 1424.417 | 1511.53
2670 | 15005 | 2.73108 | -3.39471 | 241.1965 | 0.07094015 | 1448.502 | 1481.674
2680 | 15015 | 2.72422 | -3.39488 | 231.7663 | 0.06816655 | 1374.668 | 1452.327
2690 | 15025 | 2.71763 | -3.39462 | 222.3368 | 0.06539317 | 1430.88 | 1422.574
2700 | 15035 | 2.71047 | -3.39449 | 212.9076 | 0.06261989 | 1316.919 | 1413.439
2710 | 15045 | 2.70384 | -3.39477 | 203.4777 | 0.05984639 | 1422.31 | 1404.723
2720 | 15055 | 2.69722 | -3.39472 | 194.0479 | 0.05707292 | 1424.438 | 1402.633
2730 | 15065 | 2.69053 | -3.39466 | 184.6183 | 0.05429951 | 1409.508 | 1380.064
2740 | 15075 | 2.68325 | -3.39491 | 175.188 | 0.05152589 | 1295.372 | 1368.033
2750 | 15085 | 2.67597 | -3.39457 | 165.7587 | 0.04875255 | 1295.242 | 1344.348
2760 | 15095 | 2.66853 | -3.39457 | 156.3293 | 0.04597921 | 1267.387 | 1331.885
2770 | 15105 | 2.66091 | -3.39476 | 146.8994 | 0.04320571 | 1237.518 | 1304.495
2780 | 15115 | 2.65324 | -3.39449 | 137.4703 | 0.04043243 | 1229.353 | 1269.858
2790 | 15125 | 2.64524 | -3.39464 | 128.0407 | 0.03765904 | 1178.694 | 1233.314
2800 | 15135 | 2.63701 | -3.39457 | 118.6114 | 0.03488569 | 1145.73 | 1205.561
2810 | 15145 | 2.6285 | -3.39401 | 109.1836 | 0.03211281 | 1107.85 | 1172.356
2820 | 15155 | 2.61967 | -3.39427 | 99.75503 | 0.02933971 | 1067.783 | 1148.304
2830 | 15165 | 2.61105 | -3.39489 | 90.32478 | 0.02656611 | 1093.997 | 1121.19
2840 | 15175 | 2.60204 | -3.39474 | 80.89494 | 0.02379263 | 1046.596 | 1082.935
2850 | 15185 | 2.59229 | -3.39465 | 71.46536 | 0.02101922 | 967.1368 | 1048.532
2860 | 15195 | 2.58229 | -3.3947 | 62.03564 | 0.01824578 | 942.9722 | 1010.5
2870 | 15205 | 2.57169 | -3.39485 | 52.6055 | 0.01547221 | 889.6357 | 975.0037
2880 | 15215 | 2.5608 | -3.39469 | 43.17581 | 0.01269877 | 865.904 | 940.8376
2890 | 15225 | 2.54951 | -3.39478 | 33.74586 | 0.009925253 | 835.2475 | 899.1789
2900 | 15235 | 2.53764 | -3.39473 | 24.31606 | 0.007151781 | 794.4234 | 849.2099
2910 | 15245 | 2.52431 | -3.39487 | 14.88586 | 0.004378194 | 707.4414 | 816.9451
2920 | 15255 | 2.51149 | -3.39468 | 5.456194 | 0.001604763 | 735.5434 | 791.1869
2930 | 15260 | 2.49886 | -3.39454 | -3.973083 | -0.001168554 | 746.5778 | 20.45561