## Sheet1
time | actual time | voltage | current | capacity | SoC
0 | 10145 | 4.0776 | -0.00106326 | 2628 | 0.657
10 | 10155 | 3.45335 | -3.9948 | 2628 | 0.657
20 | 10165 | 3.41413 | -3.99485 | 2616.903 | 0.6542258
30 | 10175 | 3.39411 | -3.99489 | 2605.806 | 0.6514516
40 | 10185 | 3.38424 | -3.99492 | 2594.709 | 0.6486773
50 | 10195 | 3.38009 | -3.9949 | 2583.612 | 0.6459031
60 | 10205 | 3.37881 | -3.99462 | 2572.516 | 0.643129
70 | 10215 | 3.37922 | -3.99484 | 2561.419 | 0.6403548
80 | 10225 | 3.38014 | -3.99479 | 2550.32275 | 0.6375806875
90 | 10235 | 3.3813 | -3.99492 | 2539.22575 | 0.6348064375
100 | 10245 | 3.38243 | -3.99463 | 2528.13 | 0.6320324
110 | 10255 | 3.38314 | -3.99469 | 2517.033 | 0.6292583
120 | 10265 | 3.38357 | -3.99485 | 2505.936 | 0.6264841
130 | 10275 | 3.38362 | -3.99492 | 2494.839 | 0.6237098
140 | 10285 | 3.38351 | -3.99477 | 2483.743 | 0.6209357
150 | 10296 | 3.38278 | -3.99469 | 2472.646 | 0.6181616
160 | 10306 | 3.38202 | -3.9949 | 2461.5495 | 0.615387375
170 | 10316 | 3.38086 | -3.99488 | 2450.453 | 0.6126132
180 | 10326 | 3.37946 | -3.99483 | 2439.356 | 0.609839
190 | 10336 | 3.37781 | -3.99484 | 2428.259 | 0.6070648
200 | 10346 | 3.37606 | -3.99492 | 2417.162 | 0.6042905
210 | 10356 | 3.37392 | -3.99459 | 2406.066 | 0.6015165
220 | 10366 | 3.37179 | -3.99469 | 2394.97 | 0.5987424
230 | 10376 | 3.36941 | -3.99484 | 2383.873 | 0.5959682
240 | 10386 | 3.36704 | -3.99486 | 2372.776 | 0.593194
250 | 10396 | 3.3642 | -3.99488 | 2361.679 | 0.5904198
260 | 10406 | 3.36141 | -3.99501 | 2350.582 | 0.5876455
270 | 10416 | 3.35792 | -3.99461 | 2339.48575 | 0.5848714375
280 | 10426 | 3.35467 | -3.99474 | 2328.38925 | 0.5820973125
290 | 10436 | 3.35132 | -3.9947 | 2317.293 | 0.5793232
300 | 10446 | 3.34782 | -3.99478 | 2306.19625 | 0.5765490625
310 | 10456 | 3.34438 | -3.99487 | 2295.099 | 0.5737748
320 | 10466 | 3.34086 | -3.9948 | 2284.003 | 0.5710007
330 | 10476 | 3.33738 | -3.99472 | 2272.906 | 0.5682266
340 | 10486 | 3.33407 | -3.99479 | 2261.81 | 0.5654524
350 | 10496 | 3.33059 | -3.99458 | 2250.714 | 0.5626784
360 | 10506 | 3.32741 | -3.99475 | 2239.617 | 0.5599043
370 | 10516 | 3.32413 | -3.99475 | 2228.521 | 0.5571301
380 | 10526 | 3.32122 | -3.99458 | 2217.424 | 0.5543561
390 | 10536 | 3.31824 | -3.99454 | 2206.329 | 0.5515821
400 | 10546 | 3.31558 | -3.9949 | 2195.232 | 0.5488079
410 | 10556 | 3.3129 | -3.99487 | 2184.135 | 0.5460337
420 | 10566 | 3.31042 | -3.99467 | 2173.038 | 0.5432596
430 | 10576 | 3.30804 | -3.99481 | 2161.942 | 0.5404854
440 | 10586 | 3.30561 | -3.99477 | 2150.845 | 0.5377113
450 | 10596 | 3.30343 | -3.99482 | 2139.748 | 0.5349371
460 | 10606 | 3.30136 | -3.99463 | 2128.652 | 0.5321631
470 | 10616 | 3.29956 | -3.99478 | 2117.556 | 0.5293889
480 | 10626 | 3.29747 | -3.9948 | 2106.459 | 0.5266147
490 | 10637 | 3.29536 | -3.99476 | 2095.362 | 0.5238406
500 | 10647 | 3.29354 | -3.99484 | 2084.266 | 0.5210664
510 | 10657 | 3.2917 | -3.99501 | 2073.168 | 0.5182921
520 | 10667 | 3.28977 | -3.99478 | 2062.07175 | 0.5155179375
530 | 10677 | 3.28796 | -3.99484 | 2050.975 | 0.5127437
540 | 10687 | 3.28603 | -3.99484 | 2039.878 | 0.5099695
550 | 10697 | 3.28427 | -3.99484 | 2028.781 | 0.5071954
560 | 10707 | 3.28232 | -3.99467 | 2017.685 | 0.5044213
570 | 10717 | 3.28037 | -3.99465 | 2006.589 | 0.5016472
580 | 10727 | 3.27849 | -3.99451 | 1995.493 | 0.49887325
590 | 10737 | 3.27656 | -3.99484 | 1984.396 | 0.4960991
600 | 10747 | 3.27455 | -3.99495 | 1973.299 | 0.4933248
610 | 10757 | 3.27263 | -3.99484 | 1962.202 | 0.4905506
620 | 10767 | 3.27073 | -3.99472 | 1951.106 | 0.4877765
630 | 10777 | 3.26867 | -3.99483 | 1940.009 | 0.4850023
640 | 10787 | 3.26665 | -3.99476 | 1928.913 | 0.4822282
650 | 10797 | 3.26459 | -3.99479 | 1917.816 | 0.479454
660 | 10807 | 3.26256 | -3.99479 | 1906.719 | 0.4766798
670 | 10817 | 3.26045 | -3.9947 | 1895.623 | 0.4739057
680 | 10827 | 3.25812 | -3.99466 | 1884.527 | 0.4711317
690 | 10837 | 3.25602 | -3.99477 | 1873.43 | 0.4683575
700 | 10847 | 3.25365 | -3.99472 | 1862.334 | 0.4655834
710 | 10857 | 3.25136 | -3.99477 | 1851.237 | 0.4628093
720 | 10867 | 3.24895 | -3.99475 | 1840.141 | 0.4600351
730 | 10877 | 3.24679 | -3.99492 | 1829.044 | 0.4572609
740 | 10887 | 3.24435 | -3.99487 | 1817.947 | 0.4544867
750 | 10897 | 3.24182 | -3.99475 | 1806.85 | 0.4517125
760 | 10907 | 3.23943 | -3.99481 | 1795.753 | 0.4489384
770 | 10917 | 3.23698 | -3.99469 | 1784.657 | 0.4461643
780 | 10928 | 3.23449 | -3.99475 | 1773.561 | 0.4433901
790 | 10938 | 3.23189 | -3.99481 | 1762.464 | 0.440616
800 | 10948 | 3.22951 | -3.9948 | 1751.367 | 0.4378418
810 | 10958 | 3.22719 | -3.99463 | 1740.271 | 0.43506775
820 | 10968 | 3.22504 | -3.99477 | 1729.174 | 0.4322936
830 | 10978 | 3.22242 | -3.99461 | 1718.078 | 0.4295196
840 | 10988 | 3.21987 | -3.99484 | 1706.9815 | 0.426745375
850 | 10998 | 3.21737 | -3.99478 | 1695.885 | 0.4239712
860 | 11008 | 3.21487 | -3.99467 | 1684.789 | 0.4211971
870 | 11018 | 3.21245 | -3.99484 | 1673.692 | 0.418423
880 | 11028 | 3.20987 | -3.99484 | 1662.595 | 0.4156488
890 | 11038 | 3.20744 | -3.99484 | 1651.49825 | 0.4128745625
900 | 11048 | 3.20506 | -3.9947 | 1640.402 | 0.4101005
910 | 11058 | 3.20249 | -3.99478 | 1629.30525 | 0.4073263125
920 | 11068 | 3.19994 | -3.99462 | 1618.209 | 0.4045523
930 | 11078 | 3.19744 | -3.99464 | 1607.113 | 0.4017782
940 | 11088 | 3.19499 | -3.99476 | 1596.016 | 0.3990041
950 | 11098 | 3.19245 | -3.99464 | 1584.92 | 0.39623
960 | 11108 | 3.19006 | -3.99468 | 1573.82375 | 0.3934559375
970 | 11118 | 3.18757 | -3.99466 | 1562.727 | 0.3906819
980 | 11128 | 3.18501 | -3.99453 | 1551.632 | 0.3879079
990 | 11138 | 3.18239 | -3.99479 | 1540.535 | 0.3851337
1000 | 11148 | 3.17974 | -3.99475 | 1529.438 | 0.3823596
1010 | 11158 | 3.17703 | -3.99489 | 1518.341 | 0.3795854
1020 | 11168 | 3.17443 | -3.99468 | 1507.245 | 0.3768113
1030 | 11178 | 3.1714 | -3.99464 | 1496.149 | 0.3740372
1040 | 11188 | 3.16879 | -3.99483 | 1485.052 | 0.371263
1050 | 11198 | 3.16594 | -3.99492 | 1473.955 | 0.3684888
1060 | 11208 | 3.16335 | -3.99454 | 1462.859 | 0.3657148
1070 | 11218 | 3.16053 | -3.99456 | 1451.763 | 0.3629408
1080 | 11228 | 3.15763 | -3.99479 | 1440.667 | 0.3601666
1090 | 11238 | 3.1547 | -3.99477 | 1429.57 | 0.3573925
1100 | 11248 | 3.15179 | -3.99486 | 1418.473 | 0.3546183
1110 | 11259 | 3.14892 | -3.99469 | 1407.377 | 0.3518442
1120 | 11269 | 3.14581 | -3.99488 | 1396.28 | 0.34907
1130 | 11279 | 3.14266 | -3.99478 | 1385.183 | 0.3462958
1140 | 11289 | 3.13959 | -3.99484 | 1374.087 | 0.3435216
1150 | 11299 | 3.13639 | -3.99459 | 1362.99 | 0.3407476
1160 | 11309 | 3.13333 | -3.99463 | 1351.89425 | 0.3379735625
1170 | 11319 | 3.13011 | -3.9948 | 1340.798 | 0.3351994
1180 | 11329 | 3.12701 | -3.99478 | 1329.701 | 0.3324252
1190 | 11339 | 3.12379 | -3.99476 | 1318.604 | 0.3296511
1200 | 11349 | 3.12048 | -3.99449 | 1307.509 | 0.3268772
1210 | 11359 | 3.11737 | -3.99487 | 1296.41175 | 0.3241029375
1220 | 11369 | 3.11409 | -3.99468 | 1285.315 | 0.3213289
1230 | 11379 | 3.11082 | -3.99481 | 1274.219 | 0.3185547
1240 | 11389 | 3.10757 | -3.99487 | 1263.122 | 0.3157805
1250 | 11399 | 3.10419 | -3.99487 | 1252.025 | 0.31300625
1260 | 11409 | 3.10101 | -3.995 | 1240.928 | 0.3102319
1270 | 11419 | 3.09774 | -3.99456 | 1229.832 | 0.3074579
1280 | 11429 | 3.09432 | -3.99469 | 1218.735 | 0.3046839
1290 | 11439 | 3.09115 | -3.99458 | 1207.639 | 0.3019098
1300 | 11449 | 3.0877 | -3.99469 | 1196.543 | 0.29913575
1310 | 11459 | 3.08441 | -3.99469 | 1185.447 | 0.2963617
1320 | 11469 | 3.08105 | -3.99475 | 1174.35 | 0.2935875
1330 | 11479 | 3.07753 | -3.99469 | 1163.25375 | 0.2908134375
1340 | 11489 | 3.0745 | -3.99492 | 1152.15675 | 0.2880391875
1350 | 11499 | 3.07146 | -3.99476 | 1141.06 | 0.285265
1360 | 11509 | 3.06775 | -3.99465 | 1129.964 | 0.282491
1370 | 11519 | 3.0644 | -3.9943 | 1118.869 | 0.2797172
1380 | 11529 | 3.06102 | -3.9948 | 1107.772 | 0.276943
1390 | 11539 | 3.05758 | -3.99461 | 1096.676 | 0.274169
1400 | 11549 | 3.05409 | -3.99482 | 1085.579 | 0.2713948
1410 | 11559 | 3.05068 | -3.99468 | 1074.483 | 0.2686207
1420 | 11569 | 3.04726 | -3.99466 | 1063.387 | 0.2658466
1430 | 11579 | 3.04377 | -3.99458 | 1052.29 | 0.2630726
1440 | 11589 | 3.0402 | -3.99464 | 1041.19425 | 0.2602985625
1450 | 11599 | 3.03681 | -3.9947 | 1030.098 | 0.2575245
1460 | 11610 | 3.03329 | -3.99464 | 1019.002 | 0.2547504
1470 | 11620 | 3.02976 | -3.99491 | 1007.905 | 0.2519762
1480 | 11630 | 3.02643 | -3.99464 | 996.8084 | 0.2492021
1490 | 11640 | 3.02287 | -3.99483 | 985.7117 | 0.2464279
1500 | 11650 | 3.0193 | -3.99467 | 974.6154 | 0.2436538
1510 | 11660 | 3.01571 | -3.99469 | 963.519 | 0.2408798
1520 | 11670 | 3.01216 | -3.99471 | 952.4226 | 0.2381057
1530 | 11680 | 3.00872 | -3.99469 | 941.32625 | 0.2353315625
1540 | 11690 | 3.00426 | -3.99477 | 930.2297 | 0.2325574
1550 | 11700 | 3.00127 | -3.99473 | 919.1332 | 0.2297833
1560 | 11710 | 2.9976 | -3.99451 | 908.0373 | 0.2270093
1570 | 11720 | 2.994 | -3.99453 | 896.9414 | 0.2242354
1580 | 11730 | 2.99036 | -3.99484 | 885.8446 | 0.2214612
1590 | 11740 | 2.9866 | -3.99463 | 874.7484 | 0.2186871
1600 | 11750 | 2.9829 | -3.99463 | 863.65225 | 0.2159130625
1610 | 11760 | 2.97931 | -3.99462 | 852.5561 | 0.213139
1620 | 11770 | 2.97556 | -3.99489 | 841.4592 | 0.2103648
1630 | 11780 | 2.97168 | -3.99479 | 830.3625 | 0.2075906
1640 | 11790 | 2.96795 | -3.99487 | 819.2657 | 0.2048164
1650 | 11800 | 2.96407 | -3.99479 | 808.169 | 0.2020423
1660 | 11810 | 2.96021 | -3.99466 | 797.07275 | 0.1992681875
1670 | 11820 | 2.95634 | -3.99475 | 785.9762 | 0.1964941
1680 | 11830 | 2.95248 | -3.99468 | 774.8799 | 0.19372
1690 | 11840 | 2.94868 | -3.99471 | 763.7835 | 0.1909459
1700 | 11850 | 2.94471 | -3.99458 | 752.6874 | 0.1881719
1710 | 11860 | 2.94096 | -3.9944 | 741.5919 | 0.185398
1720 | 11870 | 2.93717 | -3.99456 | 730.4959 | 0.182624
1730 | 11880 | 2.93347 | -3.99471 | 719.3994 | 0.1798499
1740 | 11890 | 2.9296 | -3.99463 | 708.30325 | 0.1770758125
1750 | 11900 | 2.92582 | -3.99457 | 697.2072 | 0.1743018
1760 | 11911 | 2.92205 | -3.99474 | 686.1107 | 0.1715277
1770 | 11921 | 2.91826 | -3.99463 | 675.0145 | 0.1687536
1780 | 11931 | 2.91455 | -3.9948 | 663.9179 | 0.1659795
1790 | 11941 | 2.91088 | -3.9948 | 652.8212 | 0.1632053
1800 | 11951 | 2.90716 | -3.99453 | 641.7253 | 0.1604313
1810 | 11961 | 2.90362 | -3.99468 | 630.6289 | 0.1576572
1820 | 11971 | 2.90011 | -3.9946 | 619.5328 | 0.1548832
1830 | 11981 | 2.89621 | -3.99483 | 608.4361 | 0.152109
1840 | 11991 | 2.89285 | -3.99458 | 597.34 | 0.149335
1850 | 12001 | 2.88919 | -3.99485 | 586.2432 | 0.1465608
1860 | 12011 | 2.88538 | -3.99481 | 575.1465 | 0.1437866
1870 | 12021 | 2.88166 | -3.99469 | 564.0502 | 0.1410125
1880 | 12031 | 2.87809 | -3.99481 | 552.9535 | 0.1382384
1890 | 12041 | 2.87414 | -3.9946 | 541.8574 | 0.1354643
1900 | 12051 | 2.87044 | -3.99473 | 530.7609 | 0.1326902
1910 | 12061 | 2.86655 | -3.99475 | 519.6644 | 0.1299161
1920 | 12071 | 2.86261 | -3.99471 | 508.5679 | 0.127142
1930 | 12081 | 2.85868 | -3.99463 | 497.47175 | 0.1243679375
1940 | 12091 | 2.85472 | -3.99455 | 486.3758 | 0.1215939
1950 | 12101 | 2.85056 | -3.99472 | 475.2793 | 0.1188198
1960 | 12111 | 2.84653 | -3.99472 | 464.1829 | 0.1160457
1970 | 12121 | 2.84219 | -3.99467 | 453.0866 | 0.1132716
1980 | 12131 | 2.83793 | -3.9947 | 441.9902 | 0.1104975
1990 | 12141 | 2.83359 | -3.9948 | 430.8935 | 0.1077234
2000 | 12151 | 2.829 | -3.99489 | 419.7966 | 0.1049492
2010 | 12161 | 2.82449 | -3.99449 | 408.7008 | 0.1021752
2020 | 12171 | 2.81978 | -3.99481 | 397.6041 | 0.09940103
2030 | 12181 | 2.81492 | -3.99462 | 386.5079 | 0.09662699
2040 | 12191 | 2.81011 | -3.99445 | 375.41225 | 0.0938530625
2050 | 12202 | 2.80502 | -3.99475 | 364.3157 | 0.09107893
2060 | 12212 | 2.79993 | -3.9946 | 353.2196 | 0.0883049
2070 | 12222 | 2.79464 | -3.99427 | 342.1244 | 0.0855311
2080 | 12232 | 2.78919 | -3.99465 | 331.0282 | 0.08275704
2090 | 12242 | 2.78393 | -3.9948 | 319.9315 | 0.079982875
2100 | 12252 | 2.77831 | -3.99455 | 308.8355 | 0.07720888
2110 | 12262 | 2.7725 | -3.99461 | 297.7394 | 0.07443485
2120 | 12272 | 2.76665 | -3.99455 | 286.6434 | 0.07166085
2130 | 12282 | 2.76054 | -3.99466 | 275.5471 | 0.06888678
2140 | 12292 | 2.75437 | -3.99466 | 264.4509 | 0.06611272
2150 | 12302 | 2.74798 | -3.99483 | 253.3541 | 0.06333853
2160 | 12312 | 2.74224 | -3.99485 | 242.2573 | 0.06056433
2170 | 12322 | 2.73548 | -3.99469 | 231.1609 | 0.05779024
2180 | 12332 | 2.72843 | -3.9946 | 220.0648 | 0.05501621
2190 | 12342 | 2.72136 | -3.99486 | 208.968 | 0.052242
2200 | 12352 | 2.71395 | -3.99467 | 197.8717 | 0.04946792
2210 | 12362 | 2.70635 | -3.99476 | 186.7751 | 0.04669378
2220 | 12372 | 2.6983 | -3.9947 | 175.67875 | 0.0439196875
2230 | 12382 | 2.69015 | -3.99461 | 164.5826 | 0.04114565
2240 | 12392 | 2.68156 | -3.99445 | 153.4869 | 0.03837173
2250 | 12402 | 2.67248 | -3.99456 | 142.3909 | 0.03559773
2260 | 12412 | 2.66266 | -3.99454 | 131.295 | 0.03282374
2270 | 12422 | 2.65249 | -3.99452 | 120.1991 | 0.03004977
2280 | 12432 | 2.64148 | -3.99463 | 109.1029 | 0.02727572
2290 | 12442 | 2.62973 | -3.99465 | 98.00664 | 0.02450166
2300 | 12452 | 2.61711 | -3.99472 | 86.91019 | 0.02172755
2310 | 12462 | 2.60354 | -3.99474 | 75.81369 | 0.01895342
2320 | 12472 | 2.58869 | -3.9945 | 64.71786 | 0.01617947
2330 | 12482 | 2.5723 | -3.99461 | 53.62172 | 0.01340543
2340 | 12492 | 2.55431 | -3.99453 | 42.52581 | 0.01063145
2350 | 12502 | 2.53455 | -3.9946 | 31.42969 | 0.007857424
2360 | 12512 | 2.51235 | -3.99462 | 20.33353 | 0.005083382
2370 | 12513 | 2.49961 | -3.99446 | 9.237806 | 0.002309451