## Sheet1
time | actual time | voltage | current | capacity | SoC
0 | 1666 | 3.54502 | -3.39467 | 3015 | 0.8867647
10 | 1676 | 3.50524 | -3.39489 | 3005.56975 | 0.8839911
20 | 1686 | 3.48255 | -3.39477 | 2996.14 | 0.8812176
30 | 1696 | 3.46745 | -3.39487 | 2986.71 | 0.878444
40 | 1706 | 3.457 | -3.39492 | 2977.279 | 0.8756704
50 | 1716 | 3.44974 | -3.39489 | 2967.849 | 0.8728968
60 | 1726 | 3.4444 | -3.3947 | 2958.419 | 0.8701233
70 | 1736 | 3.44046 | -3.39492 | 2948.989 | 0.8673497
80 | 1746 | 3.43785 | -3.39474 | 2939.559 | 0.8645762
90 | 1756 | 3.43638 | -3.39465 | 2930.13 | 0.8618028
100 | 1766 | 3.43553 | -3.39487 | 2920.699 | 0.8590292
110 | 1776 | 3.4349 | -3.39518 | 2911.268 | 0.8562554
120 | 1786 | 3.43416 | -3.39491 | 2901.838 | 0.8534818
130 | 1796 | 3.43364 | -3.39506 | 2892.407 | 0.850708
140 | 1806 | 3.43352 | -3.39507 | 2882.977 | 0.8479343
150 | 1816 | 3.43347 | -3.39492 | 2873.546 | 0.8451607
160 | 1826 | 3.43338 | -3.39468 | 2864.117 | 0.8423872
170 | 1836 | 3.4333 | -3.39481 | 2854.687 | 0.8396137
180 | 1846 | 3.43315 | -3.39483 | 2845.256 | 0.8368401
190 | 1856 | 3.43284 | -3.39506 | 2835.826 | 0.8340664
200 | 1866 | 3.43257 | -3.39486 | 2826.396 | 0.8312928
210 | 1876 | 3.43193 | -3.39483 | 2816.965 | 0.8285193
220 | 1886 | 3.43158 | -3.39506 | 2807.53475 | 0.8257455
230 | 1896 | 3.43092 | -3.39486 | 2798.105 | 0.8229719
240 | 1906 | 3.43059 | -3.39467 | 2788.675 | 0.8201985
250 | 1916 | 3.43022 | -3.39506 | 2779.244 | 0.8174248
260 | 1926 | 3.43025 | -3.39476 | 2769.814 | 0.8146513
270 | 1936 | 3.43002 | -3.39485 | 2760.384 | 0.8118777
280 | 1946 | 3.42973 | -3.39477 | 2750.954 | 0.8091042
290 | 1956 | 3.42937 | -3.39481 | 2741.52425 | 0.8063307
300 | 1966 | 3.42891 | -3.39479 | 2732.094 | 0.8035571
310 | 1976 | 3.42841 | -3.39496 | 2722.664 | 0.8007835
320 | 1986 | 3.42767 | -3.39488 | 2713.234 | 0.7980099
330 | 1996 | 3.42733 | -3.39495 | 2703.803 | 0.7952362
340 | 2006 | 3.42685 | -3.39496 | 2694.37275 | 0.7924626
350 | 2016 | 3.4263 | -3.39484 | 2684.943 | 0.789689
360 | 2026 | 3.4258 | -3.39471 | 2675.513 | 0.7869156
370 | 2036 | 3.42528 | -3.39496 | 2666.082 | 0.7841419
380 | 2046 | 3.42471 | -3.39493 | 2656.652 | 0.7813683
390 | 2056 | 3.42437 | -3.39488 | 2647.222 | 0.7785947
400 | 2066 | 3.42382 | -3.39501 | 2637.791 | 0.775821
410 | 2076 | 3.42328 | -3.39463 | 2628.36175 | 0.7730476
420 | 2086 | 3.42281 | -3.39486 | 2618.932 | 0.770274
430 | 2096 | 3.42221 | -3.39482 | 2609.502 | 0.7675004
440 | 2106 | 3.42146 | -3.39495 | 2600.071 | 0.7647268
450 | 2116 | 3.42075 | -3.39507 | 2590.64 | 0.761953
460 | 2126 | 3.41965 | -3.39477 | 2581.21 | 0.7591795
470 | 2136 | 3.41891 | -3.39482 | 2571.78 | 0.756406
480 | 2146 | 3.41836 | -3.39484 | 2562.35 | 0.7536324
490 | 2156 | 3.41772 | -3.39506 | 2552.92 | 0.7508587
500 | 2166 | 3.41725 | -3.3947 | 2543.49 | 0.7480852
510 | 2176 | 3.4165 | -3.39463 | 2534.06 | 0.7453119
520 | 2186 | 3.41579 | -3.39482 | 2524.63025 | 0.7425383
530 | 2196 | 3.41503 | -3.39486 | 2515.2 | 0.7397647
540 | 2206 | 3.41427 | -3.39486 | 2505.77 | 0.7369912
550 | 2216 | 3.41354 | -3.39477 | 2496.34 | 0.7342176
560 | 2226 | 3.4128 | -3.39496 | 2486.91 | 0.731444
570 | 2236 | 3.41181 | -3.39481 | 2477.48 | 0.7286704
580 | 2246 | 3.41079 | -3.39472 | 2468.04975 | 0.725897
590 | 2256 | 3.40954 | -3.39455 | 2458.62 | 0.7231237
600 | 2266 | 3.4085 | -3.39483 | 2449.19 | 0.7203501
610 | 2276 | 3.40733 | -3.39491 | 2439.76 | 0.7175765
620 | 2286 | 3.40629 | -3.3949 | 2430.33 | 0.7148029
630 | 2296 | 3.40469 | -3.39493 | 2420.899 | 0.7120292
640 | 2306 | 3.4039 | -3.39496 | 2411.469 | 0.7092556
650 | 2316 | 3.40269 | -3.39479 | 2402.039 | 0.7064821
660 | 2326 | 3.40146 | -3.39501 | 2392.608 | 0.7037084
670 | 2336 | 3.40015 | -3.39477 | 2383.1785 | 0.7009349
680 | 2346 | 3.39865 | -3.39486 | 2373.748 | 0.6981613
690 | 2356 | 3.39707 | -3.39472 | 2364.319 | 0.6953878
700 | 2366 | 3.39546 | -3.39496 | 2354.888 | 0.6926142
710 | 2376 | 3.39357 | -3.39499 | 2345.458 | 0.6898405
720 | 2386 | 3.39179 | -3.3947 | 2336.028 | 0.687067
730 | 2396 | 3.3899 | -3.3951 | 2326.597 | 0.6842932
740 | 2406 | 3.38763 | -3.39495 | 2317.167 | 0.6815196
750 | 2416 | 3.38547 | -3.3948 | 2307.737 | 0.6787461
760 | 2426 | 3.38298 | -3.3949 | 2298.306 | 0.6759725
770 | 2436 | 3.38088 | -3.39489 | 2288.876 | 0.6731988
780 | 2446 | 3.37851 | -3.39489 | 2279.446 | 0.6704252
790 | 2456 | 3.37617 | -3.39476 | 2270.016 | 0.6676517
800 | 2466 | 3.37396 | -3.39491 | 2260.586 | 0.6648781
810 | 2476 | 3.37164 | -3.39483 | 2251.156 | 0.6621046
820 | 2486 | 3.36924 | -3.39504 | 2241.725 | 0.6593308
830 | 2496 | 3.36684 | -3.39479 | 2232.295 | 0.6565573
840 | 2506 | 3.36446 | -3.39483 | 2222.865 | 0.6537838
850 | 2516 | 3.36206 | -3.39485 | 2213.435 | 0.6510102
860 | 2526 | 3.35974 | -3.3949 | 2204.004 | 0.6482366
870 | 2536 | 3.35726 | -3.39479 | 2194.574 | 0.6454631
880 | 2546 | 3.35495 | -3.39495 | 2185.144 | 0.6426894
890 | 2556 | 3.35283 | -3.39495 | 2175.714 | 0.6399158
900 | 2566 | 3.35038 | -3.39481 | 2166.284 | 0.6371422
910 | 2576 | 3.34819 | -3.39485 | 2156.853 | 0.6343687
920 | 2586 | 3.34596 | -3.39497 | 2147.423 | 0.631595
930 | 2596 | 3.34368 | -3.3947 | 2137.99325 | 0.6288215
940 | 2606 | 3.34143 | -3.3948 | 2128.56325 | 0.626048
950 | 2616 | 3.33924 | -3.39472 | 2119.133 | 0.6232746
960 | 2626 | 3.33698 | -3.39481 | 2109.703 | 0.620501
970 | 2636 | 3.33484 | -3.39465 | 2100.274 | 0.6177276
980 | 2646 | 3.33273 | -3.39484 | 2090.84375 | 0.614954
990 | 2656 | 3.33078 | -3.39495 | 2081.413 | 0.6121804
1000 | 2666 | 3.32855 | -3.39499 | 2071.983 | 0.6094067
1010 | 2676 | 3.32651 | -3.39497 | 2062.552 | 0.606633
1020 | 2686 | 3.32423 | -3.39468 | 2053.123 | 0.6038596
1030 | 2696 | 3.3223 | -3.39479 | 2043.693 | 0.6010861
1040 | 2706 | 3.3203 | -3.39479 | 2034.263 | 0.5983126
1050 | 2716 | 3.31802 | -3.39475 | 2024.833 | 0.5955391
1060 | 2726 | 3.31589 | -3.39493 | 2015.4025 | 0.5927654
1070 | 2736 | 3.31375 | -3.39486 | 2005.972 | 0.5899919
1080 | 2746 | 3.31168 | -3.39482 | 1996.542 | 0.5872183
1090 | 2756 | 3.30976 | -3.39503 | 1987.112 | 0.5844446
1100 | 2766 | 3.30769 | -3.39487 | 1977.681 | 0.581671
1110 | 2776 | 3.30551 | -3.39495 | 1968.251 | 0.5788974
1120 | 2786 | 3.30354 | -3.39498 | 1958.821 | 0.5761237
1130 | 2796 | 3.3015 | -3.39478 | 1949.391 | 0.5733502
1140 | 2806 | 3.29938 | -3.39484 | 1939.96 | 0.5705766
1150 | 2816 | 3.29734 | -3.39483 | 1930.53 | 0.5678031
1160 | 2826 | 3.29523 | -3.39477 | 1921.1 | 0.5650296
1170 | 2836 | 3.2934 | -3.39475 | 1911.671 | 0.5622561
1180 | 2846 | 3.29132 | -3.39493 | 1902.24025 | 0.5594824
1190 | 2856 | 3.28926 | -3.39491 | 1892.81 | 0.5567088
1200 | 2866 | 3.28732 | -3.39481 | 1883.38 | 0.5539353
1210 | 2876 | 3.2855 | -3.39474 | 1873.95 | 0.5511618
1220 | 2886 | 3.28351 | -3.39474 | 1864.52025 | 0.5483883
1230 | 2896 | 3.28156 | -3.39482 | 1855.09 | 0.5456148
1240 | 2906 | 3.27918 | -3.39478 | 1845.66025 | 0.54284125
1250 | 2916 | 3.27654 | -3.39486 | 1836.23 | 0.5400677
1260 | 2926 | 3.27443 | -3.3947 | 1826.8 | 0.5372942
1270 | 2936 | 3.27223 | -3.39483 | 1817.37 | 0.5345207
1280 | 2946 | 3.2698 | -3.39472 | 1807.9405 | 0.5317472
1290 | 2956 | 3.26743 | -3.39477 | 1798.511 | 0.5289737
1300 | 2966 | 3.26493 | -3.39468 | 1789.081 | 0.5262003
1310 | 2976 | 3.26229 | -3.39485 | 1779.651 | 0.5234267
1320 | 2986 | 3.25989 | -3.39472 | 1770.221 | 0.5206532
1330 | 2996 | 3.25745 | -3.39497 | 1760.791 | 0.5178796
1340 | 3006 | 3.25476 | -3.39484 | 1751.36 | 0.515106
1350 | 3016 | 3.25218 | -3.39485 | 1741.93 | 0.5123324
1360 | 3026 | 3.24956 | -3.39506 | 1732.5 | 0.5095587
1370 | 3036 | 3.24688 | -3.39455 | 1723.07025 | 0.5067854
1380 | 3046 | 3.24412 | -3.39481 | 1713.64 | 0.5040118
1390 | 3056 | 3.24159 | -3.39477 | 1704.21 | 0.5012383
1400 | 3066 | 3.23894 | -3.39465 | 1694.781 | 0.4984649
1410 | 3076 | 3.23592 | -3.39494 | 1685.35 | 0.4956913
1420 | 3086 | 3.23325 | -3.39477 | 1675.92 | 0.4929178
1430 | 3096 | 3.23047 | -3.39485 | 1666.49 | 0.4901442
1440 | 3106 | 3.22806 | -3.39481 | 1657.06025 | 0.4873707
1450 | 3116 | 3.22502 | -3.39501 | 1647.63 | 0.484597
1460 | 3126 | 3.22237 | -3.39501 | 1638.199 | 0.4818233
1470 | 3136 | 3.21948 | -3.39479 | 1628.769 | 0.4790497
1480 | 3146 | 3.21661 | -3.39472 | 1619.339 | 0.4762763
1490 | 3156 | 3.21378 | -3.39498 | 1609.909 | 0.4735026
1500 | 3166 | 3.21101 | -3.39488 | 1600.479 | 0.470729
1510 | 3176 | 3.20825 | -3.39476 | 1591.049 | 0.4679555
1520 | 3186 | 3.20538 | -3.39479 | 1581.61875 | 0.465182
1530 | 3196 | 3.2026 | -3.39488 | 1572.189 | 0.4624084
1540 | 3206 | 3.20005 | -3.39481 | 1562.7585 | 0.4596349
1550 | 3216 | 3.19705 | -3.39477 | 1553.329 | 0.4568613
1560 | 3226 | 3.19412 | -3.39484 | 1543.898 | 0.4540878
1570 | 3236 | 3.19121 | -3.39485 | 1534.468 | 0.4513142
1580 | 3246 | 3.18825 | -3.3949 | 1525.038 | 0.4485406
1590 | 3256 | 3.18533 | -3.39481 | 1515.608 | 0.4457671
1600 | 3266 | 3.1823 | -3.3948 | 1506.178 | 0.4429935
1610 | 3276 | 3.17956 | -3.39462 | 1496.749 | 0.4402202
1620 | 3286 | 3.17666 | -3.39478 | 1487.319 | 0.4374466
1630 | 3296 | 3.17357 | -3.3948 | 1477.889 | 0.4346731
1640 | 3306 | 3.1709 | -3.39488 | 1468.458 | 0.4318995
1650 | 3316 | 3.16821 | -3.39501 | 1459.028 | 0.4291258
1660 | 3326 | 3.16544 | -3.39485 | 1449.598 | 0.4263522
1670 | 3336 | 3.16262 | -3.3946 | 1440.168 | 0.4235789
1680 | 3346 | 3.15985 | -3.39461 | 1430.739 | 0.4208055
1690 | 3356 | 3.15707 | -3.39489 | 1421.308 | 0.4180319
1700 | 3366 | 3.15416 | -3.39492 | 1411.878 | 0.4152583
1710 | 3376 | 3.15137 | -3.39472 | 1402.448 | 0.4124848
1720 | 3386 | 3.14853 | -3.3948 | 1393.018 | 0.4097113
1730 | 3396 | 3.14561 | -3.3949 | 1383.588 | 0.4069377
1740 | 3406 | 3.14277 | -3.39475 | 1374.158 | 0.4041642
1750 | 3416 | 3.13996 | -3.3946 | 1364.729 | 0.4013908
1760 | 3426 | 3.13737 | -3.39472 | 1355.299 | 0.3986174
1770 | 3436 | 3.13467 | -3.39479 | 1345.869 | 0.3958438
1780 | 3446 | 3.13178 | -3.39522 | 1336.438 | 0.39307
1790 | 3456 | 3.12887 | -3.39493 | 1327.0075 | 0.3902963
1800 | 3466 | 3.12558 | -3.39487 | 1317.577 | 0.3875227
1810 | 3476 | 3.12236 | -3.39503 | 1308.147 | 0.384749
1820 | 3486 | 3.11854 | -3.39487 | 1298.716 | 0.3819754
1830 | 3496 | 3.11462 | -3.39503 | 1289.286 | 0.3792017
1840 | 3506 | 3.11152 | -3.39464 | 1279.856 | 0.3764283
1850 | 3516 | 3.10842 | -3.39478 | 1270.426 | 0.3736548
1860 | 3526 | 3.10566 | -3.39478 | 1260.996 | 0.3708813
1870 | 3536 | 3.10281 | -3.39478 | 1251.566 | 0.3681078
1880 | 3546 | 3.10003 | -3.39496 | 1242.136 | 0.3653341
1890 | 3556 | 3.09717 | -3.39494 | 1232.706 | 0.3625605
1900 | 3566 | 3.09423 | -3.39488 | 1223.275 | 0.3597869
1910 | 3576 | 3.09125 | -3.39476 | 1213.8455 | 0.3570134
1920 | 3586 | 3.08831 | -3.39485 | 1204.415 | 0.3542398
1930 | 3596 | 3.08537 | -3.39464 | 1194.986 | 0.3514664
1940 | 3606 | 3.08238 | -3.39474 | 1185.556 | 0.3486929
1950 | 3616 | 3.0796 | -3.39484 | 1176.126 | 0.3459194
1960 | 3626 | 3.07655 | -3.39473 | 1166.696 | 0.3431459
1970 | 3636 | 3.07351 | -3.39479 | 1157.266 | 0.3403724
1980 | 3646 | 3.07054 | -3.39472 | 1147.836 | 0.3375989
1990 | 3656 | 3.06756 | -3.39463 | 1138.407 | 0.3348255
2000 | 3666 | 3.06446 | -3.39472 | 1128.977 | 0.3320521
2010 | 3676 | 3.06147 | -3.39485 | 1119.547 | 0.3292785
2020 | 3686 | 3.05851 | -3.39487 | 1110.117 | 0.3265049
2030 | 3696 | 3.05555 | -3.3946 | 1100.687 | 0.3237315
2040 | 3706 | 3.05271 | -3.39489 | 1091.257 | 0.3209579
2050 | 3716 | 3.0498 | -3.39496 | 1081.827 | 0.3181843
2060 | 3726 | 3.04698 | -3.39481 | 1072.3965 | 0.3154107
2070 | 3736 | 3.04409 | -3.39483 | 1062.966 | 0.3126372
2080 | 3746 | 3.04119 | -3.39477 | 1053.5365 | 0.3098637
2090 | 3756 | 3.03851 | -3.39503 | 1044.106 | 0.30709
2100 | 3766 | 3.03589 | -3.39492 | 1034.676 | 0.3043163
2110 | 3776 | 3.03327 | -3.39491 | 1025.245 | 0.3015427
2120 | 3786 | 3.03043 | -3.39487 | 1015.815 | 0.2987691
2130 | 3796 | 3.02764 | -3.39468 | 1006.385 | 0.2959957
2140 | 3806 | 3.02485 | -3.39467 | 996.9557 | 0.2932223
2150 | 3816 | 3.02202 | -3.39471 | 987.526 | 0.2904488
2160 | 3826 | 3.01935 | -3.39468 | 978.0963 | 0.2876754
2170 | 3836 | 3.01654 | -3.39486 | 968.6661 | 0.2849018
2180 | 3846 | 3.01401 | -3.39461 | 959.2367 | 0.2821284
2190 | 3856 | 3.01133 | -3.39484 | 949.8066 | 0.2793549
2200 | 3866 | 3.00865 | -3.39485 | 940.3764 | 0.2765813
2210 | 3876 | 3.00613 | -3.3947 | 930.9467 | 0.2738079
2220 | 3886 | 3.00366 | -3.39449 | 921.5176 | 0.2710346
2230 | 3896 | 3.00099 | -3.39461 | 912.0881 | 0.2682612
2240 | 3906 | 2.99847 | -3.39477 | 902.6582 | 0.2654877
2250 | 3916 | 2.99565 | -3.39474 | 893.2283 | 0.2627142
2260 | 3926 | 2.99322 | -3.39485 | 883.7982 | 0.2599406
2270 | 3936 | 2.9909 | -3.39468 | 874.3685 | 0.2571672
2280 | 3946 | 2.98832 | -3.39463 | 864.939 | 0.2543938
2290 | 3956 | 2.98579 | -3.3947 | 855.5093 | 0.2516204
2300 | 3966 | 2.98292 | -3.39461 | 846.0798 | 0.248847
2310 | 3976 | 2.97972 | -3.39486 | 836.6496 | 0.2460734
2320 | 3986 | 2.9779 | -3.39475 | 827.2198 | 0.2432999
2330 | 3996 | 2.97517 | -3.39464 | 817.7902 | 0.2405265
2340 | 4006 | 2.97123 | -3.39464 | 808.3607 | 0.2377531
2350 | 4016 | 2.96185 | -3.3947 | 798.9309 | 0.2349797
2360 | 4026 | 2.96066 | -3.39461 | 789.5015 | 0.2322063
2370 | 4036 | 2.95844 | -3.39473 | 780.0717 | 0.2294328
2380 | 4046 | 2.95588 | -3.39475 | 770.6418 | 0.2266594
2390 | 4056 | 2.9532 | -3.39471 | 761.2121 | 0.2238859
2400 | 4066 | 2.95041 | -3.39481 | 751.782 | 0.2211124
2410 | 4076 | 2.94755 | -3.39484 | 742.3519 | 0.2183388
2420 | 4086 | 2.9447 | -3.39475 | 732.9221 | 0.2155653
2430 | 4096 | 2.94209 | -3.39468 | 723.4924 | 0.2127919
2440 | 4106 | 2.93931 | -3.39488 | 714.0622 | 0.2100183
2450 | 4116 | 2.93628 | -3.39477 | 704.63225 | 0.2072448
2460 | 4126 | 2.93308 | -3.39482 | 695.2022 | 0.2044712
2470 | 4136 | 2.92998 | -3.39479 | 685.7722 | 0.2016977
2480 | 4146 | 2.92683 | -3.39458 | 676.3428 | 0.1989244
2490 | 4156 | 2.92365 | -3.39494 | 666.9124 | 0.1961507
2500 | 4166 | 2.9204 | -3.3945 | 657.4833 | 0.1933774
2510 | 4176 | 2.91705 | -3.39472 | 648.0535 | 0.190604
2520 | 4186 | 2.91376 | -3.3949 | 638.6232 | 0.1878304
2530 | 4196 | 2.91042 | -3.39483 | 629.1931 | 0.1850568
2540 | 4206 | 2.90725 | -3.39453 | 619.7639 | 0.1822835
2550 | 4216 | 2.90404 | -3.39457 | 610.3345 | 0.1795102
2560 | 4226 | 2.90064 | -3.39454 | 600.90525 | 0.1767368
2570 | 4236 | 2.8971 | -3.39474 | 591.4754 | 0.1739634
2580 | 4246 | 2.89365 | -3.39483 | 582.0453 | 0.1711898
2590 | 4256 | 2.89019 | -3.39478 | 572.6154 | 0.1684163
2600 | 4266 | 2.88656 | -3.39489 | 563.1851 | 0.1656427
2610 | 4276 | 2.88291 | -3.39485 | 553.755 | 0.1628691
2620 | 4286 | 2.8793 | -3.39468 | 544.3253 | 0.1600957
2630 | 4296 | 2.8755 | -3.39479 | 534.8954 | 0.1573222
2640 | 4306 | 2.87177 | -3.39467 | 525.4657 | 0.1545487
2650 | 4316 | 2.86814 | -3.39448 | 516.0366 | 0.1517755
2660 | 4326 | 2.86475 | -3.3945 | 506.6074 | 0.1490022
2670 | 4336 | 2.86064 | -3.39484 | 497.1773 | 0.1462286
2680 | 4346 | 2.85645 | -3.39472 | 487.7476 | 0.1434552
2690 | 4356 | 2.85229 | -3.39471 | 478.3178 | 0.1406817
2700 | 4366 | 2.84813 | -3.39452 | 468.8886 | 0.1379084
2710 | 4376 | 2.84389 | -3.39476 | 459.4587 | 0.1351349
2720 | 4386 | 2.83955 | -3.39455 | 450.0294 | 0.1323616
2730 | 4396 | 2.8352 | -3.39474 | 440.5996 | 0.1295881
2740 | 4406 | 2.83038 | -3.39462 | 431.1701 | 0.1268147
2750 | 4416 | 2.82606 | -3.39484 | 421.7399 | 0.1240412
2760 | 4426 | 2.82131 | -3.3948 | 412.3099 | 0.1212676
2770 | 4436 | 2.81687 | -3.39471 | 402.8802 | 0.1184942
2780 | 4446 | 2.81242 | -3.39465 | 393.4506 | 0.1157208
2790 | 4456 | 2.80751 | -3.39468 | 384.0209 | 0.1129473
2800 | 4466 | 2.8027 | -3.39499 | 374.5904 | 0.1101737
2810 | 4476 | 2.79771 | -3.39462 | 365.1609 | 0.1074003
2820 | 4486 | 2.79268 | -3.3948 | 355.7309 | 0.1046267
2830 | 4496 | 2.78752 | -3.39475 | 346.3011 | 0.1018533
2840 | 4506 | 2.78234 | -3.3947 | 336.8713 | 0.0990798
2850 | 4516 | 2.77697 | -3.39467 | 327.4417 | 0.09630638
2860 | 4527 | 2.77145 | -3.39427 | 318.0132 | 0.09353328
2870 | 4537 | 2.76575 | -3.39447 | 308.5841 | 0.09076002
2880 | 4547 | 2.75999 | -3.39464 | 299.1545 | 0.08798663
2890 | 4557 | 2.75466 | -3.3945 | 289.7254 | 0.08521334
2900 | 4567 | 2.74901 | -3.395 | 280.2948 | 0.08243965
2910 | 4577 | 2.74313 | -3.39476 | 270.8649 | 0.07966615
2920 | 4587 | 2.73689 | -3.39469 | 261.4352 | 0.07689271
2930 | 4597 | 2.73028 | -3.39476 | 252.0053 | 0.07411922
2940 | 4607 | 2.72369 | -3.39465 | 242.57575 | 0.07134581
2950 | 4617 | 2.71683 | -3.39459 | 233.1463 | 0.06857245
2960 | 4627 | 2.70999 | -3.39456 | 223.717 | 0.06579912
2970 | 4637 | 2.70289 | -3.39454 | 214.2877 | 0.0630258
2980 | 4647 | 2.69581 | -3.39463 | 204.8582 | 0.06025241
2990 | 4657 | 2.68889 | -3.39466 | 195.4286 | 0.057479
3000 | 4667 | 2.68194 | -3.39486 | 185.9984 | 0.05470542
3010 | 4677 | 2.67442 | -3.39496 | 176.568 | 0.05193176
3020 | 4687 | 2.66676 | -3.39465 | 167.1384 | 0.04915835
3030 | 4697 | 2.65888 | -3.39463 | 157.7089 | 0.04638496
3040 | 4707 | 2.65099 | -3.39486 | 148.2787 | 0.04361138
3050 | 4717 | 2.64293 | -3.39477 | 138.8488 | 0.04083788
3060 | 4727 | 2.63449 | -3.39462 | 129.4193 | 0.03806449
3070 | 4737 | 2.6261 | -3.39466 | 119.9897 | 0.03529108
3080 | 4747 | 2.61731 | -3.39487 | 110.5595 | 0.03251749
3090 | 4757 | 2.60843 | -3.39487 | 101.1293 | 0.02974391
3100 | 4767 | 2.5994 | -3.39475 | 91.69942 | 0.02697042
3110 | 4777 | 2.5908 | -3.39476 | 82.26953 | 0.02419692
3120 | 4787 | 2.581 | -3.39464 | 72.83997 | 0.02142352
3130 | 4797 | 2.57099 | -3.39469 | 63.41028 | 0.01865008
3140 | 4807 | 2.56047 | -3.39475 | 53.98042 | 0.01587659
3150 | 4817 | 2.54982 | -3.39449 | 44.55128 | 0.01310332
3160 | 4827 | 2.53798 | -3.39449 | 35.12214 | 0.01033004
3170 | 4837 | 2.52595 | -3.39457 | 25.69278 | 0.007556699
3180 | 4847 | 2.51324 | -3.39476 | 16.26289 | 0.004783203
3190 | 4853 | 2.49969 | -3.39467 | 6.83325 | 0.002009779