## Sheet1
time | actual time | voltage | current | capacity | SoC
0 | 31556 | 4.169 | -0.00108709 | 4135 | 0.9845238
10 | 31566 | 3.85675 | -4.2034 | 4135 | 0.9845238
20 | 31576 | 3.83752 | -4.20351 | 4123.324 | 0.9817437
30 | 31586 | 3.82392 | -4.20337 | 4111.648 | 0.9789637
40 | 31596 | 3.81368 | -4.20334 | 4099.972 | 0.9761837
50 | 31606 | 3.8053 | -4.20336 | 4088.296 | 0.9734037
60 | 31616 | 3.79827 | -4.20323 | 4076.62 | 0.9706238
70 | 31626 | 3.79235 | -4.20349 | 4064.944 | 0.9678437
80 | 31636 | 3.78728 | -4.20326 | 4053.268 | 0.9650638
90 | 31646 | 3.78283 | -4.20343 | 4041.592 | 0.9622837
100 | 31656 | 3.77838 | -4.20311 | 4029.916 | 0.9595039
110 | 31666 | 3.7746 | -4.2035 | 4018.24 | 0.9567238
120 | 31676 | 3.77083 | -4.20316 | 4006.565 | 0.9539439
130 | 31686 | 3.76732 | -4.20331 | 3994.889 | 0.951164
140 | 31696 | 3.76397 | -4.20325 | 3983.213 | 0.948384
150 | 31706 | 3.7609 | -4.20348 | 3971.537 | 0.945604
160 | 31716 | 3.75797 | -4.20334 | 3959.861 | 0.942824
170 | 31726 | 3.75526 | -4.20349 | 3948.184 | 0.9400439
180 | 31736 | 3.75247 | -4.20336 | 3936.508 | 0.9372639
190 | 31747 | 3.75004 | -4.20337 | 3924.832 | 0.9344839
200 | 31757 | 3.74785 | -4.20339 | 3913.15625 | 0.9317039
210 | 31767 | 3.74541 | -4.20305 | 3901.481 | 0.9289241
220 | 31777 | 3.74319 | -4.20317 | 3889.806 | 0.9261442
230 | 31787 | 3.74096 | -4.20334 | 3878.13 | 0.9233642
240 | 31797 | 3.73894 | -4.2032 | 3866.454 | 0.9205843
250 | 31807 | 3.73687 | -4.20314 | 3854.77875 | 0.9178045
260 | 31817 | 3.7348 | -4.20329 | 3843.103 | 0.9150245
270 | 31827 | 3.73283 | -4.20333 | 3831.427 | 0.9122445
280 | 31837 | 3.73075 | -4.20322 | 3819.751 | 0.9094646
290 | 31847 | 3.72896 | -4.20324 | 3808.07575 | 0.9066847
300 | 31857 | 3.72722 | -4.20347 | 3796.399 | 0.9039046
310 | 31867 | 3.72535 | -4.20321 | 3784.724 | 0.9011247
320 | 31877 | 3.72371 | -4.20353 | 3773.047 | 0.8983446
330 | 31887 | 3.72193 | -4.20322 | 3761.372 | 0.8955647
340 | 31897 | 3.72026 | -4.20337 | 3749.69575 | 0.8927847
350 | 31907 | 3.71847 | -4.20334 | 3738.02 | 0.8900047
360 | 31917 | 3.71672 | -4.20322 | 3726.344 | 0.8872248
370 | 31927 | 3.71485 | -4.20328 | 3714.668 | 0.8844449
380 | 31937 | 3.71312 | -4.20324 | 3702.99275 | 0.8816649
390 | 31947 | 3.71135 | -4.2032 | 3691.317 | 0.878885
400 | 31957 | 3.7095 | -4.20347 | 3679.641 | 0.876105
410 | 31967 | 3.70783 | -4.20334 | 3667.965 | 0.873325
420 | 31977 | 3.70587 | -4.20326 | 3656.289 | 0.8705451
430 | 31987 | 3.70423 | -4.20351 | 3644.613 | 0.867765
440 | 31997 | 3.70247 | -4.20324 | 3632.937 | 0.864985
450 | 32007 | 3.70069 | -4.20351 | 3621.261 | 0.8622049
460 | 32017 | 3.69894 | -4.20352 | 3609.584 | 0.8594248
470 | 32027 | 3.69689 | -4.20328 | 3597.9085 | 0.8566449
480 | 32037 | 3.69503 | -4.20325 | 3586.233 | 0.853865
490 | 32047 | 3.69311 | -4.20356 | 3574.55625 | 0.8510848
500 | 32057 | 3.69129 | -4.20328 | 3562.88 | 0.8483049
510 | 32067 | 3.68934 | -4.20303 | 3551.205 | 0.8455251
520 | 32077 | 3.6874 | -4.20312 | 3539.53 | 0.8427453
530 | 32087 | 3.68553 | -4.20333 | 3527.854 | 0.8399653
540 | 32097 | 3.68344 | -4.20337 | 3516.178 | 0.8371853
550 | 32107 | 3.68152 | -4.20341 | 3504.502 | 0.8344052
560 | 32117 | 3.67963 | -4.20342 | 3492.826 | 0.8316252
570 | 32127 | 3.67771 | -4.20326 | 3481.15 | 0.8288453
580 | 32137 | 3.67589 | -4.20306 | 3469.475 | 0.8260655
590 | 32147 | 3.6738 | -4.20323 | 3457.799 | 0.8232855
600 | 32157 | 3.6718 | -4.20323 | 3446.124 | 0.8205056
610 | 32167 | 3.66985 | -4.20318 | 3434.448 | 0.8177257
620 | 32177 | 3.66788 | -4.20323 | 3422.7725 | 0.8149458
630 | 32187 | 3.66589 | -4.20342 | 3411.096 | 0.8121658
640 | 32197 | 3.66382 | -4.20319 | 3399.421 | 0.8093859
650 | 32207 | 3.66182 | -4.20328 | 3387.745 | 0.806606
660 | 32217 | 3.65978 | -4.20333 | 3376.069 | 0.803826
670 | 32227 | 3.65784 | -4.20317 | 3364.394 | 0.8010461
680 | 32237 | 3.65606 | -4.20332 | 3352.71775 | 0.7982661
690 | 32247 | 3.65395 | -4.2033 | 3341.042 | 0.7954862
700 | 32257 | 3.65199 | -4.20337 | 3329.366 | 0.7927062
710 | 32267 | 3.64997 | -4.20327 | 3317.69 | 0.7899262
720 | 32277 | 3.64806 | -4.20332 | 3306.01425 | 0.78714625
730 | 32287 | 3.64591 | -4.20352 | 3294.338 | 0.7843661
740 | 32297 | 3.64386 | -4.20322 | 3282.662 | 0.7815862
750 | 32307 | 3.64185 | -4.20344 | 3270.986 | 0.7788062
760 | 32317 | 3.63986 | -4.20348 | 3259.31 | 0.7760261
770 | 32327 | 3.63805 | -4.20336 | 3247.634 | 0.7732461
780 | 32337 | 3.63593 | -4.20319 | 3235.958 | 0.7704662
790 | 32347 | 3.634 | -4.20316 | 3224.283 | 0.7676863
800 | 32357 | 3.63211 | -4.20336 | 3212.607 | 0.7649063
810 | 32367 | 3.63026 | -4.20336 | 3200.931 | 0.7621263
820 | 32377 | 3.62828 | -4.2034 | 3189.255 | 0.7593463
830 | 32387 | 3.62626 | -4.20331 | 3177.579 | 0.7565664
840 | 32397 | 3.62433 | -4.20323 | 3165.903 | 0.7537864
850 | 32407 | 3.62231 | -4.20317 | 3154.228 | 0.7510066
860 | 32417 | 3.62037 | -4.20331 | 3142.552 | 0.7482266
870 | 32427 | 3.61853 | -4.20334 | 3130.876 | 0.7454466
880 | 32437 | 3.61665 | -4.20332 | 3119.2 | 0.7426666
890 | 32447 | 3.61465 | -4.20326 | 3107.524 | 0.7398867
900 | 32457 | 3.6129 | -4.20332 | 3095.848 | 0.7371067
910 | 32467 | 3.61099 | -4.2033 | 3084.172 | 0.7343268
920 | 32477 | 3.60899 | -4.20326 | 3072.497 | 0.7315468
930 | 32487 | 3.60732 | -4.20328 | 3060.821 | 0.7287669
940 | 32497 | 3.60568 | -4.20343 | 3049.14475 | 0.7259868
950 | 32507 | 3.60364 | -4.20307 | 3037.47 | 0.723207
960 | 32517 | 3.60179 | -4.20314 | 3025.794 | 0.7204272
970 | 32527 | 3.59993 | -4.20336 | 3014.118 | 0.7176472
980 | 32537 | 3.59797 | -4.2034 | 3002.442 | 0.7148672
990 | 32547 | 3.59618 | -4.20327 | 2990.766 | 0.7120872
1000 | 32557 | 3.59428 | -4.2031 | 2979.091 | 0.7093074
1010 | 32567 | 3.59227 | -4.20326 | 2967.415 | 0.7065275
1020 | 32577 | 3.59047 | -4.20344 | 2955.739 | 0.7037474
1030 | 32587 | 3.58865 | -4.20328 | 2944.063 | 0.7009675
1040 | 32597 | 3.58685 | -4.20321 | 2932.388 | 0.6981876
1050 | 32607 | 3.5852 | -4.20326 | 2920.712 | 0.6954076
1060 | 32617 | 3.58317 | -4.20309 | 2909.03675 | 0.6926278
1070 | 32627 | 3.58136 | -4.20321 | 2897.361 | 0.6898479
1080 | 32637 | 3.57962 | -4.20329 | 2885.685 | 0.6870679
1090 | 32647 | 3.5777 | -4.20337 | 2874.009 | 0.6842879
1100 | 32657 | 3.57596 | -4.20349 | 2862.333 | 0.6815079
1110 | 32667 | 3.57397 | -4.2033 | 2850.657 | 0.6787279
1120 | 32677 | 3.5721 | -4.20336 | 2838.981 | 0.6759479
1130 | 32687 | 3.57032 | -4.20316 | 2827.306 | 0.673168
1140 | 32697 | 3.5685 | -4.20336 | 2815.63 | 0.670388
1150 | 32707 | 3.56663 | -4.20334 | 2803.95375 | 0.667608
1160 | 32717 | 3.56465 | -4.2032 | 2792.278 | 0.6648281
1170 | 32727 | 3.56303 | -4.20336 | 2780.602 | 0.6620481
1180 | 32737 | 3.56123 | -4.20339 | 2768.926 | 0.6592681
1190 | 32747 | 3.55921 | -4.20344 | 2757.25 | 0.6564881
1200 | 32757 | 3.55736 | -4.20346 | 2745.574 | 0.653708
1210 | 32767 | 3.55551 | -4.20311 | 2733.898 | 0.6509282
1220 | 32777 | 3.55368 | -4.2033 | 2722.222 | 0.6481482
1230 | 32787 | 3.55167 | -4.20313 | 2710.547 | 0.6453684
1240 | 32797 | 3.54976 | -4.20337 | 2698.871 | 0.6425884
1250 | 32807 | 3.54777 | -4.20339 | 2687.195 | 0.6398083
1260 | 32817 | 3.5461 | -4.20344 | 2675.519 | 0.6370283
1270 | 32827 | 3.54405 | -4.20322 | 2663.843 | 0.6342484
1280 | 32837 | 3.54227 | -4.20339 | 2652.167 | 0.6314684
1290 | 32847 | 3.54039 | -4.20327 | 2640.491 | 0.6286884
1300 | 32857 | 3.53849 | -4.20312 | 2628.816 | 0.6259086
1310 | 32867 | 3.53659 | -4.20315 | 2617.141 | 0.6231287
1320 | 32877 | 3.53458 | -4.20338 | 2605.465 | 0.6203487
1330 | 32887 | 3.53267 | -4.20318 | 2593.789 | 0.6175688
1340 | 32897 | 3.53071 | -4.20319 | 2582.1135 | 0.6147889
1350 | 32907 | 3.52849 | -4.20329 | 2570.438 | 0.612009
1360 | 32917 | 3.52668 | -4.20335 | 2558.762 | 0.609229
1370 | 32927 | 3.52468 | -4.20324 | 2547.086 | 0.6064491
1380 | 32937 | 3.52255 | -4.2033 | 2535.41 | 0.6036691
1390 | 32947 | 3.52062 | -4.20331 | 2523.734 | 0.6008891
1400 | 32957 | 3.51838 | -4.20324 | 2512.059 | 0.5981092
1410 | 32967 | 3.5165 | -4.20326 | 2500.383 | 0.5953293
1420 | 32977 | 3.51458 | -4.20338 | 2488.707 | 0.5925493
1430 | 32987 | 3.5125 | -4.20333 | 2477.031 | 0.5897693
1440 | 32997 | 3.51039 | -4.20314 | 2465.356 | 0.5869894
1450 | 33007 | 3.50827 | -4.2032 | 2453.68 | 0.5842095
1460 | 33017 | 3.50596 | -4.20323 | 2442.004 | 0.5814296
1470 | 33027 | 3.50384 | -4.20327 | 2430.329 | 0.5786497
1480 | 33037 | 3.50163 | -4.20319 | 2418.653 | 0.5758698
1490 | 33047 | 3.49949 | -4.20338 | 2406.977 | 0.5730898
1500 | 33057 | 3.49707 | -4.20294 | 2395.30225 | 0.5703101
1510 | 33067 | 3.49488 | -4.20294 | 2383.627 | 0.5675303
1520 | 33077 | 3.49265 | -4.20342 | 2371.95125 | 0.5647503
1530 | 33087 | 3.49046 | -4.2033 | 2360.275 | 0.5619703
1540 | 33097 | 3.48828 | -4.20319 | 2348.6 | 0.5591904
1550 | 33107 | 3.48578 | -4.20309 | 2336.925 | 0.5564106
1560 | 33117 | 3.48333 | -4.20324 | 2325.249 | 0.5536307
1570 | 33127 | 3.48103 | -4.20341 | 2313.573 | 0.5508507
1580 | 33137 | 3.47858 | -4.20332 | 2301.897 | 0.5480707
1590 | 33147 | 3.47609 | -4.20309 | 2290.222 | 0.5452909
1600 | 33157 | 3.47366 | -4.20312 | 2278.546 | 0.542511
1610 | 33167 | 3.47112 | -4.20313 | 2266.871 | 0.5397312
1620 | 33177 | 3.46859 | -4.20328 | 2255.195 | 0.5369512
1630 | 33187 | 3.46584 | -4.20334 | 2243.519 | 0.5341713
1640 | 33197 | 3.46356 | -4.20318 | 2231.844 | 0.5313914
1650 | 33207 | 3.46103 | -4.20307 | 2220.169 | 0.5286116
1660 | 33217 | 3.45839 | -4.20326 | 2208.493 | 0.5258316
1670 | 33227 | 3.45584 | -4.20341 | 2196.817 | 0.5230516
1680 | 33237 | 3.45334 | -4.20316 | 2185.141 | 0.5202717
1690 | 33247 | 3.4505 | -4.20339 | 2173.465 | 0.5174917
1700 | 33257 | 3.44783 | -4.20355 | 2161.789 | 0.5147116
1710 | 33267 | 3.44518 | -4.20317 | 2150.113 | 0.5119317
1720 | 33277 | 3.44252 | -4.20328 | 2138.437 | 0.5091518
1730 | 33287 | 3.43992 | -4.20317 | 2126.762 | 0.5063719
1740 | 33298 | 3.43708 | -4.20321 | 2115.086 | 0.503592
1750 | 33308 | 3.43456 | -4.20328 | 2103.411 | 0.500812
1760 | 33318 | 3.43172 | -4.20331 | 2091.735 | 0.4980321
1770 | 33328 | 3.42925 | -4.20325 | 2080.059 | 0.4952521
1780 | 33338 | 3.42668 | -4.20318 | 2068.384 | 0.4924723
1790 | 33348 | 3.42395 | -4.20312 | 2056.708 | 0.4896924
1800 | 33358 | 3.42137 | -4.2032 | 2045.033 | 0.4869125
1810 | 33368 | 3.41861 | -4.20326 | 2033.357 | 0.4841326
1820 | 33378 | 3.41596 | -4.20326 | 2021.681 | 0.4813527
1830 | 33388 | 3.41328 | -4.20317 | 2010.006 | 0.4785728
1840 | 33398 | 3.41043 | -4.20326 | 1998.33 | 0.4757929
1850 | 33408 | 3.4081 | -4.20345 | 1986.65375 | 0.4730128
1860 | 33418 | 3.40548 | -4.20332 | 1974.978 | 0.4702328
1870 | 33428 | 3.40308 | -4.20326 | 1963.302 | 0.4674529
1880 | 33438 | 3.40064 | -4.20316 | 1951.627 | 0.464673
1890 | 33448 | 3.39811 | -4.20335 | 1939.951 | 0.461893
1900 | 33458 | 3.39567 | -4.20326 | 1928.275 | 0.4591131
1910 | 33468 | 3.39317 | -4.2033 | 1916.599 | 0.4563331
1920 | 33478 | 3.39051 | -4.20314 | 1904.924 | 0.4535533
1930 | 33488 | 3.38818 | -4.20334 | 1893.248 | 0.4507733
1940 | 33498 | 3.38577 | -4.20349 | 1881.571 | 0.4479932
1950 | 33508 | 3.38333 | -4.20341 | 1869.895 | 0.4452132
1960 | 33518 | 3.38104 | -4.20321 | 1858.21975 | 0.4424333
1970 | 33528 | 3.37872 | -4.2033 | 1846.544 | 0.4396533
1980 | 33538 | 3.37631 | -4.2033 | 1834.868 | 0.4368734
1990 | 33548 | 3.3743 | -4.2031 | 1823.193 | 0.4340935
2000 | 33558 | 3.37215 | -4.2032 | 1811.51725 | 0.4313136
2010 | 33568 | 3.36985 | -4.20312 | 1799.842 | 0.4285338
2020 | 33578 | 3.36765 | -4.20311 | 1788.167 | 0.425754
2030 | 33588 | 3.36556 | -4.2031 | 1776.491 | 0.4229741
2040 | 33598 | 3.36338 | -4.20326 | 1764.816 | 0.4201942
2050 | 33608 | 3.36117 | -4.20307 | 1753.14 | 0.4174144
2060 | 33618 | 3.35924 | -4.20324 | 1741.46475 | 0.4146345
2070 | 33628 | 3.35712 | -4.20327 | 1729.789 | 0.4118545
2080 | 33638 | 3.35511 | -4.20321 | 1718.113 | 0.4090746
2090 | 33648 | 3.35303 | -4.20353 | 1706.437 | 0.4062945
2100 | 33658 | 3.3513 | -4.20336 | 1694.761 | 0.4035145
2110 | 33668 | 3.34943 | -4.20329 | 1683.085 | 0.4007346
2120 | 33678 | 3.34762 | -4.20319 | 1671.41 | 0.3979547
2130 | 33688 | 3.34555 | -4.20315 | 1659.734 | 0.3951748
2140 | 33698 | 3.34367 | -4.2032 | 1648.059 | 0.3923949
2150 | 33708 | 3.34183 | -4.20305 | 1636.3835 | 0.3896151
2160 | 33718 | 3.33997 | -4.20307 | 1624.708 | 0.3868353
2170 | 33728 | 3.33818 | -4.20319 | 1613.033 | 0.3840554
2180 | 33738 | 3.33644 | -4.20314 | 1601.357 | 0.3812756
2190 | 33748 | 3.3345 | -4.20332 | 1589.6815 | 0.3784956
2200 | 33758 | 3.33284 | -4.20306 | 1578.006 | 0.3757158
2210 | 33768 | 3.33122 | -4.20319 | 1566.331 | 0.3729359
2220 | 33778 | 3.32966 | -4.20324 | 1554.655 | 0.370156
2230 | 33788 | 3.32797 | -4.20327 | 1542.979 | 0.367376
2240 | 33798 | 3.32621 | -4.20314 | 1531.304 | 0.3645962
2250 | 33808 | 3.32442 | -4.20329 | 1519.628 | 0.3618162
2260 | 33818 | 3.32283 | -4.20326 | 1507.952 | 0.3590363
2270 | 33828 | 3.32116 | -4.20314 | 1496.277 | 0.3562564
2280 | 33838 | 3.31961 | -4.20324 | 1484.601 | 0.3534765
2290 | 33848 | 3.31808 | -4.20311 | 1472.926 | 0.3506967
2300 | 33858 | 3.31638 | -4.20314 | 1461.251 | 0.3479168
2310 | 33868 | 3.31478 | -4.20328 | 1449.575 | 0.3451369
2320 | 33878 | 3.31326 | -4.20337 | 1437.899 | 0.3423569
2330 | 33888 | 3.31188 | -4.20357 | 1426.222 | 0.3395767
2340 | 33898 | 3.3104 | -4.20328 | 1414.547 | 0.3367968
2350 | 33908 | 3.30876 | -4.20295 | 1402.872 | 0.3340171
2360 | 33918 | 3.30719 | -4.20328 | 1391.196 | 0.3312371
2370 | 33928 | 3.3057 | -4.2036 | 1379.51925 | 0.328457
2380 | 33938 | 3.3041 | -4.20337 | 1367.843 | 0.325677
2390 | 33948 | 3.30258 | -4.20337 | 1356.167 | 0.322897
2400 | 33958 | 3.30114 | -4.20346 | 1344.491 | 0.3201169
2410 | 33968 | 3.29959 | -4.20297 | 1332.816 | 0.3173371
2420 | 33978 | 3.29819 | -4.20323 | 1321.14 | 0.3145572
2430 | 33988 | 3.2966 | -4.2032 | 1309.465 | 0.3117773
2440 | 33998 | 3.29532 | -4.20311 | 1297.7895 | 0.3089975
2450 | 34008 | 3.29375 | -4.20318 | 1286.114 | 0.3062176
2460 | 34018 | 3.29236 | -4.20316 | 1274.439 | 0.3034378
2470 | 34028 | 3.29085 | -4.20309 | 1262.763 | 0.3006579
2480 | 34038 | 3.28934 | -4.20327 | 1251.088 | 0.297878
2490 | 34048 | 3.28793 | -4.20328 | 1239.412 | 0.295098
2500 | 34058 | 3.28641 | -4.20326 | 1227.736 | 0.2923181
2510 | 34068 | 3.285 | -4.20323 | 1216.06 | 0.2895382
2520 | 34078 | 3.28344 | -4.20322 | 1204.385 | 0.2867583
2530 | 34088 | 3.28199 | -4.20325 | 1192.709 | 0.2839784
2540 | 34098 | 3.28044 | -4.20322 | 1181.0335 | 0.2811985
2550 | 34108 | 3.27903 | -4.20325 | 1169.358 | 0.2784185
2560 | 34118 | 3.27748 | -4.2031 | 1157.683 | 0.2756387
2570 | 34128 | 3.2761 | -4.20327 | 1146.007 | 0.2728588
2580 | 34138 | 3.27473 | -4.20327 | 1134.331 | 0.2700788
2590 | 34148 | 3.27314 | -4.20323 | 1122.655 | 0.2672989
2600 | 34158 | 3.27168 | -4.20332 | 1110.9795 | 0.2645189
2610 | 34168 | 3.2702 | -4.20314 | 1099.304 | 0.2617391
2620 | 34178 | 3.26873 | -4.20311 | 1087.629 | 0.2589592
2630 | 34188 | 3.26716 | -4.20312 | 1075.953 | 0.2561794
2640 | 34198 | 3.26555 | -4.20329 | 1064.278 | 0.2533994
2650 | 34208 | 3.26419 | -4.20315 | 1052.60225 | 0.2506196
2660 | 34218 | 3.2627 | -4.20317 | 1040.927 | 0.2478397
2670 | 34228 | 3.26109 | -4.2031 | 1029.2515 | 0.2450599
2680 | 34238 | 3.25958 | -4.20311 | 1017.576 | 0.24228
2690 | 34248 | 3.2581 | -4.20327 | 1005.9 | 0.2395001
2700 | 34258 | 3.25652 | -4.20333 | 994.2245 | 0.2367201
2710 | 34268 | 3.25513 | -4.20316 | 982.5491 | 0.2339403
2720 | 34278 | 3.25357 | -4.20317 | 970.8736 | 0.2311604
2730 | 34288 | 3.25189 | -4.20318 | 959.1981 | 0.2283805
2740 | 34298 | 3.25026 | -4.20321 | 947.5225 | 0.2256006
2750 | 34308 | 3.24865 | -4.20336 | 935.8465 | 0.2228206
2760 | 34318 | 3.24703 | -4.20328 | 924.17075 | 0.2200407
2770 | 34328 | 3.24544 | -4.20314 | 912.4954 | 0.2172608
2780 | 34338 | 3.24384 | -4.20298 | 900.8204 | 0.2144811
2790 | 34348 | 3.24227 | -4.20324 | 889.14475 | 0.2117011
2800 | 34358 | 3.24067 | -4.20313 | 877.4694 | 0.2089213
2810 | 34368 | 3.23882 | -4.20331 | 865.7935 | 0.2061413
2820 | 34378 | 3.23724 | -4.20306 | 854.1184 | 0.2033615
2830 | 34388 | 3.23563 | -4.20289 | 842.4437 | 0.2005818
2840 | 34398 | 3.23382 | -4.20307 | 830.7685 | 0.197802
2850 | 34408 | 3.23203 | -4.20322 | 819.0929 | 0.1950221
2860 | 34418 | 3.23028 | -4.20324 | 807.4172 | 0.1922422
2870 | 34428 | 3.22859 | -4.20321 | 795.7416 | 0.1894623
2880 | 34438 | 3.22676 | -4.20327 | 784.0659 | 0.1866823
2890 | 34448 | 3.22485 | -4.20336 | 772.3899 | 0.1839023
2900 | 34458 | 3.22307 | -4.20311 | 760.7146 | 0.1811225
2910 | 34468 | 3.22121 | -4.20329 | 749.03875 | 0.1783426
2920 | 34478 | 3.21925 | -4.20323 | 737.3631 | 0.1755626
2930 | 34488 | 3.2172 | -4.20302 | 725.6881 | 0.1727829
2940 | 34498 | 3.21518 | -4.20309 | 714.0128 | 0.170003
2950 | 34508 | 3.21319 | -4.20305 | 702.3377 | 0.1672233
2960 | 34518 | 3.21124 | -4.2033 | 690.6618 | 0.1644433
2970 | 34528 | 3.20909 | -4.20298 | 678.9869 | 0.1616635
2980 | 34538 | 3.20689 | -4.203 | 667.3119 | 0.1588838
2990 | 34548 | 3.20479 | -4.20316 | 655.6364 | 0.1561039
3000 | 34558 | 3.2026 | -4.20337 | 643.9604 | 0.1533239
3010 | 34568 | 3.20039 | -4.20317 | 632.2849 | 0.150544
3020 | 34578 | 3.1981 | -4.20301 | 620.6099 | 0.1477643
3030 | 34588 | 3.196 | -4.20316 | 608.9345 | 0.1449844
3040 | 34598 | 3.19363 | -4.2031 | 597.2592 | 0.1422046
3050 | 34608 | 3.19124 | -4.20296 | 585.5843 | 0.1394248
3060 | 34618 | 3.18884 | -4.20317 | 573.9088 | 0.136645
3070 | 34628 | 3.1864 | -4.20319 | 562.2333 | 0.1338651
3080 | 34638 | 3.18385 | -4.20315 | 550.5579 | 0.1310852
3090 | 34648 | 3.1813 | -4.20343 | 538.8817 | 0.1283052
3100 | 34658 | 3.17865 | -4.20325 | 527.206 | 0.1255252
3110 | 34668 | 3.17586 | -4.2032 | 515.5304 | 0.1227453
3120 | 34678 | 3.17323 | -4.20317 | 503.855 | 0.1199655
3130 | 34688 | 3.17062 | -4.203 | 492.18 | 0.1171857
3140 | 34698 | 3.1677 | -4.20339 | 480.5039 | 0.1144057
3150 | 34708 | 3.16503 | -4.20325 | 468.8282 | 0.1116258
3160 | 34718 | 3.162 | -4.20328 | 457.1524 | 0.1088458
3170 | 34728 | 3.1588 | -4.20314 | 445.477 | 0.106066
3180 | 34738 | 3.15573 | -4.20315 | 433.8016 | 0.1032861
3190 | 34748 | 3.15265 | -4.20307 | 422.1264 | 0.1005063
3200 | 34758 | 3.14941 | -4.20333 | 410.4505 | 0.09772631
3210 | 34768 | 3.14617 | -4.20323 | 398.7749 | 0.0949464
3220 | 34778 | 3.14293 | -4.20337 | 387.0988 | 0.09216639
3230 | 34788 | 3.13968 | -4.20304 | 375.4237 | 0.0893866
3240 | 34798 | 3.13628 | -4.20303 | 363.7486 | 0.08660682
3250 | 34808 | 3.1331 | -4.2031 | 352.0734 | 0.08382699
3260 | 34818 | 3.12983 | -4.20314 | 340.398 | 0.08104714
3270 | 34828 | 3.12644 | -4.20303 | 328.7229 | 0.07826735
3280 | 34838 | 3.12261 | -4.20307 | 317.0477 | 0.07548755
3290 | 34848 | 3.11877 | -4.20299 | 305.3727 | 0.07270779
3300 | 34858 | 3.11472 | -4.20297 | 293.6978 | 0.06992805
3310 | 34868 | 3.11063 | -4.20317 | 282.0223 | 0.06714817
3320 | 34878 | 3.10601 | -4.20318 | 270.3468 | 0.06436829
3330 | 34888 | 3.10126 | -4.20299 | 258.6719 | 0.06158854
3340 | 34898 | 3.0962 | -4.20314 | 246.9965 | 0.05880868
3350 | 34908 | 3.09053 | -4.20332 | 235.3206 | 0.05602871
3360 | 34918 | 3.08449 | -4.20333 | 223.6447 | 0.05324873
3370 | 34928 | 3.07848 | -4.20329 | 211.9689 | 0.05046878
3380 | 34938 | 3.07134 | -4.20307 | 200.2937 | 0.04768897
3390 | 34948 | 3.06282 | -4.20334 | 188.6177 | 0.04490898
3400 | 34958 | 3.05345 | -4.20324 | 176.9421 | 0.04212906
3410 | 34968 | 3.04287 | -4.20326 | 165.2663 | 0.03934913
3420 | 34978 | 3.0307 | -4.2031 | 153.5911 | 0.0365693
3430 | 34988 | 3.01679 | -4.20322 | 141.9154 | 0.03378939
3440 | 34998 | 3.00052 | -4.20301 | 130.2404 | 0.03100962
3450 | 35008 | 2.98192 | -4.20311 | 118.5651 | 0.02822979
3460 | 35018 | 2.96024 | -4.20312 | 106.8898 | 0.02544995
3470 | 35028 | 2.93696 | -4.20328 | 95.214 | 0.02267
3480 | 35038 | 2.90975 | -4.20317 | 83.53853 | 0.01989013
3490 | 35048 | 2.87662 | -4.20302 | 71.86347 | 0.01711035
3500 | 35058 | 2.83829 | -4.2033 | 60.18764 | 0.01433039
3510 | 35068 | 2.79311 | -4.20325 | 48.51194 | 0.01155046
3520 | 35078 | 2.74177 | -4.20311 | 36.83664 | 0.008770628
3530 | 35088 | 2.68206 | -4.20301 | 25.16161 | 0.00599086
3540 | 35098 | 2.6143 | -4.20297 | 13.48669 | 0.003211118
3550 | 35108 | 2.53762 | -4.20295 | 1.811833 | 0.0004313889
3560 | 35109 | 2.4941 | -4.20292 | -9.862944 | -0.00234832