## Sheet1
time | actual time | voltage | current | capacity | SoC
0 | 1666 | 3.54502 | -3.39467 | 3015 | 0.8867647
10 | 1676 | 3.50524 | -3.39489 | 3014.991 | 0.8867619
20 | 1686 | 3.48255 | -3.39477 | 3014.972 | 0.8867564
30 | 1696 | 3.46745 | -3.39487 | 3014.943 | 0.8867481
40 | 1706 | 3.457 | -3.39492 | 3014.905698 | 0.88673697
50 | 1716 | 3.44974 | -3.39489 | 3014.859 | 0.8867231
60 | 1726 | 3.4444 | -3.3947 | 3014.802 | 0.8867065
70 | 1736 | 3.44046 | -3.39492 | 3014.736 | 0.886687
80 | 1746 | 3.43785 | -3.39474 | 3014.661 | 0.8866649
90 | 1756 | 3.43638 | -3.39465 | 3014.576 | 0.8866399
100 | 1766 | 3.43553 | -3.39487 | 3014.481 | 0.8866122
110 | 1776 | 3.4349 | -3.39518 | 3014.378 | 0.8865816
120 | 1786 | 3.43416 | -3.39491 | 3014.264 | 0.8865484
130 | 1796 | 3.43364 | -3.39506 | 3014.142 | 0.8865123
140 | 1806 | 3.43352 | -3.39507 | 3014.01 | 0.8864735
150 | 1816 | 3.43347 | -3.39492 | 3013.868 | 0.8864319
160 | 1826 | 3.43338 | -3.39468 | 3013.717 | 0.8863875
170 | 1836 | 3.4333 | -3.39481 | 3013.557 | 0.8863403
180 | 1846 | 3.43315 | -3.39483 | 3013.387 | 0.8862904
190 | 1856 | 3.43284 | -3.39506 | 3013.208 | 0.8862377
200 | 1866 | 3.43257 | -3.39486 | 3013.02 | 0.8861822
210 | 1876 | 3.43193 | -3.39483 | 3012.822 | 0.886124
220 | 1886 | 3.43158 | -3.39506 | 3012.614 | 0.886063
230 | 1896 | 3.43092 | -3.39486 | 3012.397 | 0.8859992
240 | 1906 | 3.43059 | -3.39467 | 3012.171 | 0.8859326
250 | 1916 | 3.43022 | -3.39506 | 3011.935 | 0.8858633
260 | 1926 | 3.43025 | -3.39476 | 3011.69 | 0.8857912
270 | 1936 | 3.43002 | -3.39485 | 3011.435 | 0.8857163
280 | 1946 | 3.42973 | -3.39477 | 3011.171 | 0.8856386
290 | 1956 | 3.42937 | -3.39481 | 3010.898 | 0.8855582
300 | 1966 | 3.42891 | -3.39479 | 3010.614966 | 0.88547499
310 | 1976 | 3.42841 | -3.39496 | 3010.323 | 0.885389
320 | 1986 | 3.42767 | -3.39488 | 3010.021 | 0.8853003
330 | 1996 | 3.42733 | -3.39495 | 3009.71 | 0.8852087
340 | 2006 | 3.42685 | -3.39496 | 3009.389 | 0.8851144
350 | 2016 | 3.4263 | -3.39484 | 3009.059 | 0.8850173
360 | 2026 | 3.4258 | -3.39471 | 3008.719 | 0.8849175
370 | 2036 | 3.42528 | -3.39496 | 3008.371 | 0.8848149
380 | 2046 | 3.42471 | -3.39493 | 3008.012 | 0.8847095
390 | 2056 | 3.42437 | -3.39488 | 3007.644 | 0.8846013
400 | 2066 | 3.42382 | -3.39501 | 3007.267 | 0.8844904
410 | 2076 | 3.42328 | -3.39463 | 3006.881 | 0.8843766
420 | 2086 | 3.42281 | -3.39486 | 3006.485 | 0.8842602
430 | 2096 | 3.42221 | -3.39482 | 3006.079 | 0.8841409
440 | 2106 | 3.42146 | -3.39495 | 3005.664 | 0.8840189
450 | 2116 | 3.42075 | -3.39507 | 3005.24 | 0.883894
460 | 2126 | 3.41965 | -3.39477 | 3004.806 | 0.8837665
470 | 2136 | 3.41891 | -3.39482 | 3004.363 | 0.8836361
480 | 2146 | 3.41836 | -3.39484 | 3003.91 | 0.883503
490 | 2156 | 3.41772 | -3.39506 | 3003.448 | 0.8833671
500 | 2166 | 3.41725 | -3.3947 | 3002.976 | 0.8832284
510 | 2176 | 3.4165 | -3.39463 | 3002.496 | 0.8830869
520 | 2186 | 3.41579 | -3.39482 | 3002.005 | 0.8829427
530 | 2196 | 3.41503 | -3.39486 | 3001.505 | 0.8827957
540 | 2206 | 3.41427 | -3.39486 | 3000.996 | 0.8826459
550 | 2216 | 3.41354 | -3.39477 | 3000.478 | 0.8824934
560 | 2226 | 3.4128 | -3.39496 | 2999.949 | 0.8823381
570 | 2236 | 3.41181 | -3.39481 | 2999.412 | 0.88218
580 | 2246 | 3.41079 | -3.39472 | 2998.865 | 0.8820191
590 | 2256 | 3.40954 | -3.39455 | 2998.309 | 0.8818555
600 | 2266 | 3.4085 | -3.39483 | 2997.743 | 0.8816891
610 | 2276 | 3.40733 | -3.39491 | 2997.168 | 0.8815199
620 | 2286 | 3.40629 | -3.3949 | 2996.583 | 0.8813479
630 | 2296 | 3.40469 | -3.39493 | 2995.989 | 0.8811732
640 | 2306 | 3.4039 | -3.39496 | 2995.385 | 0.8809957
650 | 2316 | 3.40269 | -3.39479 | 2994.772 | 0.8808154
660 | 2326 | 3.40146 | -3.39501 | 2994.15 | 0.8806323
670 | 2336 | 3.40015 | -3.39477 | 2993.518 | 0.8804465
680 | 2346 | 3.39865 | -3.39486 | 2992.877 | 0.8802579
690 | 2356 | 3.39707 | -3.39472 | 2992.226 | 0.8800665
700 | 2366 | 3.39546 | -3.39496 | 2991.566 | 0.8798724
710 | 2376 | 3.39357 | -3.39499 | 2990.897 | 0.8796754
720 | 2386 | 3.39179 | -3.3947 | 2990.218 | 0.8794758
730 | 2396 | 3.3899 | -3.3951 | 2989.529 | 0.8792733
740 | 2406 | 3.38763 | -3.39495 | 2988.831 | 0.879068
750 | 2416 | 3.38547 | -3.3948 | 2988.124 | 0.87886
760 | 2426 | 3.38298 | -3.3949 | 2987.407 | 0.8786492
770 | 2436 | 3.38088 | -3.39489 | 2986.681 | 0.8784356
780 | 2446 | 3.37851 | -3.39489 | 2985.946 | 0.8782193
790 | 2456 | 3.37617 | -3.39476 | 2985.201 | 0.8780002
800 | 2466 | 3.37396 | -3.39491 | 2984.446 | 0.8777783
810 | 2476 | 3.37164 | -3.39483 | 2983.682 | 0.8775536
820 | 2486 | 3.36924 | -3.39504 | 2982.909 | 0.8773262
830 | 2496 | 3.36684 | -3.39479 | 2982.126 | 0.877096
840 | 2506 | 3.36446 | -3.39483 | 2981.334 | 0.876863
850 | 2516 | 3.36206 | -3.39485 | 2980.533 | 0.8766273
860 | 2526 | 3.35974 | -3.3949 | 2979.722 | 0.8763887
870 | 2536 | 3.35726 | -3.39479 | 2978.901 | 0.8761474
880 | 2546 | 3.35495 | -3.39495 | 2978.071 | 0.8759034
890 | 2556 | 3.35283 | -3.39495 | 2977.232 | 0.8756565
900 | 2566 | 3.35038 | -3.39481 | 2976.383 | 0.8754069
910 | 2576 | 3.34819 | -3.39485 | 2975.525 | 0.8751545
920 | 2586 | 3.34596 | -3.39497 | 2974.658 | 0.8748993
930 | 2596 | 3.34368 | -3.3947 | 2973.781 | 0.8746414
940 | 2606 | 3.34143 | -3.3948 | 2972.894 | 0.8743807
950 | 2616 | 3.33924 | -3.39472 | 2971.998 | 0.8741172
960 | 2626 | 3.33698 | -3.39481 | 2971.093 | 0.8738509
970 | 2636 | 3.33484 | -3.39465 | 2970.179 | 0.8735819
980 | 2646 | 3.33273 | -3.39484 | 2969.254 | 0.8733101
990 | 2656 | 3.33078 | -3.39495 | 2968.321 | 0.8730355
1000 | 2666 | 3.32855 | -3.39499 | 2967.378 | 0.8727581
1010 | 2676 | 3.32651 | -3.39497 | 2966.425 | 0.872478
1020 | 2686 | 3.32423 | -3.39468 | 2965.463 | 0.8721951
1030 | 2696 | 3.3223 | -3.39479 | 2964.492 | 0.8719094
1040 | 2706 | 3.3203 | -3.39479 | 2963.511 | 0.871621
1050 | 2716 | 3.31802 | -3.39475 | 2962.521 | 0.8713298
1060 | 2726 | 3.31589 | -3.39493 | 2961.522 | 0.8710358
1070 | 2736 | 3.31375 | -3.39486 | 2960.513 | 0.870739
1080 | 2746 | 3.31168 | -3.39482 | 2959.494 | 0.8704395
1090 | 2756 | 3.30976 | -3.39503 | 2958.466 | 0.8701371
1100 | 2766 | 3.30769 | -3.39487 | 2957.429 | 0.869832
1110 | 2776 | 3.30551 | -3.39495 | 2956.382 | 0.8695242
1120 | 2786 | 3.30354 | -3.39498 | 2955.326 | 0.8692135
1130 | 2796 | 3.3015 | -3.39478 | 2954.26 | 0.8689001
1140 | 2806 | 3.29938 | -3.39484 | 2953.185 | 0.8685839
1150 | 2816 | 3.29734 | -3.39483 | 2952.101 | 0.8682649
1160 | 2826 | 3.29523 | -3.39477 | 2951.007 | 0.8679432
1170 | 2836 | 3.2934 | -3.39475 | 2949.904 | 0.8676187
1180 | 2846 | 3.29132 | -3.39493 | 2948.791 | 0.8672914
1190 | 2856 | 3.28926 | -3.39491 | 2947.669 | 0.8669614
1200 | 2866 | 3.28732 | -3.39481 | 2946.537 | 0.8666285
1210 | 2876 | 3.2855 | -3.39474 | 2945.396 | 0.866293
1220 | 2886 | 3.28351 | -3.39474 | 2944.246 | 0.8659546
1230 | 2896 | 3.28156 | -3.39482 | 2943.086 | 0.8656134
1240 | 2906 | 3.27918 | -3.39478 | 2941.916 | 0.8652695
1250 | 2916 | 3.27654 | -3.39486 | 2940.738 | 0.8649228
1260 | 2926 | 3.27443 | -3.3947 | 2939.549 | 0.8645734
1270 | 2936 | 3.27223 | -3.39483 | 2938.352 | 0.8642211
1280 | 2946 | 3.2698 | -3.39472 | 2937.145 | 0.8638661
1290 | 2956 | 3.26743 | -3.39477 | 2935.928 | 0.8635084
1300 | 2966 | 3.26493 | -3.39468 | 2934.703 | 0.8631478
1310 | 2976 | 3.26229 | -3.39485 | 2933.467 | 0.8627845
1320 | 2986 | 3.25989 | -3.39472 | 2932.222 | 0.8624184
1330 | 2996 | 3.25745 | -3.39497 | 2930.968 | 0.8620495
1340 | 3006 | 3.25476 | -3.39484 | 2929.705 | 0.8616778
1350 | 3016 | 3.25218 | -3.39485 | 2928.432 | 0.8613034
1360 | 3026 | 3.24956 | -3.39506 | 2927.149 | 0.8609262
1370 | 3036 | 3.24688 | -3.39455 | 2925.857 | 0.8605462
1380 | 3046 | 3.24412 | -3.39481 | 2924.556 | 0.8601635
1390 | 3056 | 3.24159 | -3.39477 | 2923.245 | 0.8597779
1400 | 3066 | 3.23894 | -3.39465 | 2921.925 | 0.8593897
1410 | 3076 | 3.23592 | -3.39494 | 2920.595 | 0.8589986
1420 | 3086 | 3.23325 | -3.39477 | 2919.256 | 0.8586047
1430 | 3096 | 3.23047 | -3.39485 | 2917.908 | 0.8582081
1440 | 3106 | 3.22806 | -3.39481 | 2916.55 | 0.8578087
1450 | 3116 | 3.22502 | -3.39501 | 2915.182 | 0.8574066
1460 | 3126 | 3.22237 | -3.39501 | 2913.805 | 0.8570016
1470 | 3136 | 3.21948 | -3.39479 | 2912.419 | 0.8565939
1480 | 3146 | 3.21661 | -3.39472 | 2911.024 | 0.8561834
1490 | 3156 | 3.21378 | -3.39498 | 2909.618 | 0.8557701
1500 | 3166 | 3.21101 | -3.39488 | 2908.204 | 0.8553541
1510 | 3176 | 3.20825 | -3.39476 | 2906.78 | 0.8549353
1520 | 3186 | 3.20538 | -3.39479 | 2905.347 | 0.8545137
1530 | 3196 | 3.2026 | -3.39488 | 2903.904 | 0.8540894
1540 | 3206 | 3.20005 | -3.39481 | 2902.452 | 0.8536622
1550 | 3216 | 3.19705 | -3.39477 | 2900.99 | 0.8532323
1560 | 3226 | 3.19412 | -3.39484 | 2899.518864 | 0.8527997
1570 | 3236 | 3.19121 | -3.39485 | 2898.038 | 0.8523642
1580 | 3246 | 3.18825 | -3.3949 | 2896.548 | 0.851926
1590 | 3256 | 3.18533 | -3.39481 | 2895.049 | 0.851485
1600 | 3266 | 3.1823 | -3.3948 | 2893.54 | 0.8510412
1610 | 3276 | 3.17956 | -3.39462 | 2892.022 | 0.8505947
1620 | 3286 | 3.17666 | -3.39478 | 2890.494 | 0.8501454
1630 | 3296 | 3.17357 | -3.3948 | 2888.957 | 0.8496933
1640 | 3306 | 3.1709 | -3.39488 | 2887.411 | 0.8492384
1650 | 3316 | 3.16821 | -3.39501 | 2885.855 | 0.8487808
1660 | 3326 | 3.16544 | -3.39485 | 2884.289 | 0.8483204
1670 | 3336 | 3.16262 | -3.3946 | 2882.715 | 0.8478572
1680 | 3346 | 3.15985 | -3.39461 | 2881.13 | 0.8473913
1690 | 3356 | 3.15707 | -3.39489 | 2879.537 | 0.8469226
1700 | 3366 | 3.15416 | -3.39492 | 2877.934 | 0.846451
1710 | 3376 | 3.15137 | -3.39472 | 2876.321 | 0.8459768
1720 | 3386 | 3.14853 | -3.3948 | 2874.699 | 0.8454997
1730 | 3396 | 3.14561 | -3.3949 | 2873.068 | 0.8450199
1740 | 3406 | 3.14277 | -3.39475 | 2871.427 | 0.8445373
1750 | 3416 | 3.13996 | -3.3946 | 2869.777 | 0.844052
1760 | 3426 | 3.13737 | -3.39472 | 2868.117 | 0.8435638
1770 | 3436 | 3.13467 | -3.39479 | 2866.448 | 0.8430729
1780 | 3446 | 3.13178 | -3.39522 | 2864.769 | 0.8425792
1790 | 3456 | 3.12887 | -3.39493 | 2863.081 | 0.8420827
1800 | 3466 | 3.12558 | -3.39487 | 2861.384 | 0.8415835
1810 | 3476 | 3.12236 | -3.39503 | 2859.677 | 0.8410814
1820 | 3486 | 3.11854 | -3.39487 | 2857.96 | 0.8405766
1830 | 3496 | 3.11462 | -3.39503 | 2856.235 | 0.840069
1840 | 3506 | 3.11152 | -3.39464 | 2854.5 | 0.8395587
1850 | 3516 | 3.10842 | -3.39478 | 2852.755 | 0.8390456
1860 | 3526 | 3.10566 | -3.39478 | 2851.001 | 0.8385297
1870 | 3536 | 3.10281 | -3.39478 | 2849.238 | 0.8380111
1880 | 3546 | 3.10003 | -3.39496 | 2847.465 | 0.8374897
1890 | 3556 | 3.09717 | -3.39494 | 2845.682476 | 0.8369654
1900 | 3566 | 3.09423 | -3.39488 | 2843.891 | 0.8364385
1910 | 3576 | 3.09125 | -3.39476 | 2842.089625 | 0.8359087
1920 | 3586 | 3.08831 | -3.39485 | 2840.279 | 0.8353762
1930 | 3596 | 3.08537 | -3.39464 | 2838.459 | 0.8348409
1940 | 3606 | 3.08238 | -3.39474 | 2836.63 | 0.8343029
1950 | 3616 | 3.0796 | -3.39484 | 2834.791 | 0.833762
1960 | 3626 | 3.07655 | -3.39473 | 2832.943 | 0.8332184
1970 | 3636 | 3.07351 | -3.39479 | 2831.085 | 0.832672
1980 | 3646 | 3.07054 | -3.39472 | 2829.218 | 0.8321229
1990 | 3656 | 3.06756 | -3.39463 | 2827.341 | 0.831571
2000 | 3666 | 3.06446 | -3.39472 | 2825.455 | 0.8310163
2010 | 3676 | 3.06147 | -3.39485 | 2823.56 | 0.8304588
2020 | 3686 | 3.05851 | -3.39487 | 2821.655 | 0.8298985
2030 | 3696 | 3.05555 | -3.3946 | 2819.741 | 0.8293355
2040 | 3706 | 3.05271 | -3.39489 | 2817.817 | 0.8287697
2050 | 3716 | 3.0498 | -3.39496 | 2815.884 | 0.8282011
2060 | 3726 | 3.04698 | -3.39481 | 2813.941 | 0.8276298
2070 | 3736 | 3.04409 | -3.39483 | 2811.989 | 0.8270557
2080 | 3746 | 3.04119 | -3.39477 | 2810.028 | 0.8264788
2090 | 3756 | 3.03851 | -3.39503 | 2808.057 | 0.8258991
2100 | 3766 | 3.03589 | -3.39492 | 2806.076 | 0.8253166
2110 | 3776 | 3.03327 | -3.39491 | 2804.087 | 0.8247314
2120 | 3786 | 3.03043 | -3.39487 | 2802.087 | 0.8241434
2130 | 3796 | 3.02764 | -3.39468 | 2800.079 | 0.8235526
2140 | 3806 | 3.02485 | -3.39467 | 2798.061 | 0.8229591
2150 | 3816 | 3.02202 | -3.39471 | 2796.034 | 0.8223628
2160 | 3826 | 3.01935 | -3.39468 | 2793.997 | 0.8217638
2170 | 3836 | 3.01654 | -3.39486 | 2791.95 | 0.8211619
2180 | 3846 | 3.01401 | -3.39461 | 2789.895 | 0.8205573
2190 | 3856 | 3.01133 | -3.39484 | 2787.83 | 0.8199499
2200 | 3866 | 3.00865 | -3.39485 | 2785.755 | 0.8193397
2210 | 3876 | 3.00613 | -3.3947 | 2783.671 | 0.8187268
2220 | 3886 | 3.00366 | -3.39449 | 2781.578 | 0.8181111
2230 | 3896 | 3.00099 | -3.39461 | 2779.475 | 0.8174926
2240 | 3906 | 2.99847 | -3.39477 | 2777.363 | 0.8168714
2250 | 3916 | 2.99565 | -3.39474 | 2775.241 | 0.8162473
2260 | 3926 | 2.99322 | -3.39485 | 2773.11 | 0.8156205
2270 | 3936 | 2.9909 | -3.39468 | 2770.969 | 0.8149909
2280 | 3946 | 2.98832 | -3.39463 | 2768.819 | 0.8143586
2290 | 3956 | 2.98579 | -3.3947 | 2766.66 | 0.8137235
2300 | 3966 | 2.98292 | -3.39461 | 2764.491 | 0.8130856
2310 | 3976 | 2.97972 | -3.39486 | 2762.313 | 0.8124449
2320 | 3986 | 2.9779 | -3.39475 | 2760.125 | 0.8118015
2330 | 3996 | 2.97517 | -3.39464 | 2757.928 | 0.8111553
2340 | 4006 | 2.97123 | -3.39464 | 2755.721 | 0.8105063
2350 | 4016 | 2.96185 | -3.3947 | 2753.505 | 0.8098545
2360 | 4026 | 2.96066 | -3.39461 | 2751.28 | 0.8092
2370 | 4036 | 2.95844 | -3.39473 | 2749.045 | 0.8085427
2380 | 4046 | 2.95588 | -3.39475 | 2746.801 | 0.8078826
2390 | 4056 | 2.9532 | -3.39471 | 2744.547 | 0.8072198
2400 | 4066 | 2.95041 | -3.39481 | 2742.284 | 0.8065541
2410 | 4076 | 2.94755 | -3.39484 | 2740.011 | 0.8058857
2420 | 4086 | 2.9447 | -3.39475 | 2737.729 | 0.8052145
2430 | 4096 | 2.94209 | -3.39468 | 2735.438 | 0.8045406
2440 | 4106 | 2.93931 | -3.39488 | 2733.137 | 0.8038638
2450 | 4116 | 2.93628 | -3.39477 | 2730.827 | 0.8031843
2460 | 4126 | 2.93308 | -3.39482 | 2728.507 | 0.802502
2470 | 4136 | 2.92998 | -3.39479 | 2726.178 | 0.8018169
2480 | 4146 | 2.92683 | -3.39458 | 2723.839 | 0.8011291
2490 | 4156 | 2.92365 | -3.39494 | 2721.491 | 0.8004385
2500 | 4166 | 2.9204 | -3.3945 | 2719.134 | 0.7997452
2510 | 4176 | 2.91705 | -3.39472 | 2716.767 | 0.799049
2520 | 4186 | 2.91376 | -3.3949 | 2714.39 | 0.7983501
2530 | 4196 | 2.91042 | -3.39483 | 2712.005 | 0.7976484
2540 | 4206 | 2.90725 | -3.39453 | 2709.609 | 0.796944
2550 | 4216 | 2.90404 | -3.39457 | 2707.205 | 0.7962368
2560 | 4226 | 2.90064 | -3.39454 | 2704.791 | 0.7955268
2570 | 4236 | 2.8971 | -3.39474 | 2702.368 | 0.794814
2580 | 4246 | 2.89365 | -3.39483 | 2699.935 | 0.7940984
2590 | 4256 | 2.89019 | -3.39478 | 2697.492 | 0.7933801
2600 | 4266 | 2.88656 | -3.39489 | 2695.04 | 0.792659
2610 | 4276 | 2.88291 | -3.39485 | 2692.579 | 0.7919351
2620 | 4286 | 2.8793 | -3.39468 | 2690.109 | 0.7912084
2630 | 4296 | 2.8755 | -3.39479 | 2687.629 | 0.790479
2640 | 4306 | 2.87177 | -3.39467 | 2685.139 | 0.7897468
2650 | 4316 | 2.86814 | -3.39448 | 2682.64 | 0.7890119
2660 | 4326 | 2.86475 | -3.3945 | 2680.132 | 0.7882742
2670 | 4336 | 2.86064 | -3.39484 | 2677.614 | 0.7875336
2680 | 4346 | 2.85645 | -3.39472 | 2675.087 | 0.7867904
2690 | 4356 | 2.85229 | -3.39471 | 2672.551 | 0.7860443
2700 | 4366 | 2.84813 | -3.39452 | 2670.005 | 0.7852955
2710 | 4376 | 2.84389 | -3.39476 | 2667.449 | 0.7845439
2720 | 4386 | 2.83955 | -3.39455 | 2664.884 | 0.7837895
2730 | 4396 | 2.8352 | -3.39474 | 2662.31 | 0.7830324
2740 | 4406 | 2.83038 | -3.39462 | 2659.726 | 0.7822725
2750 | 4416 | 2.82606 | -3.39484 | 2657.133 | 0.7815097
2760 | 4426 | 2.82131 | -3.3948 | 2654.53 | 0.7807443
2770 | 4436 | 2.81687 | -3.39471 | 2651.918 | 0.779976
2780 | 4446 | 2.81242 | -3.39465 | 2649.297 | 0.779205
2790 | 4456 | 2.80751 | -3.39468 | 2646.666 | 0.7784312
2800 | 4466 | 2.8027 | -3.39499 | 2644.026 | 0.7776546
2810 | 4476 | 2.79771 | -3.39462 | 2641.376 | 0.7768753
2820 | 4486 | 2.79268 | -3.3948 | 2638.717 | 0.7760931
2830 | 4496 | 2.78752 | -3.39475 | 2636.048 | 0.7753082
2840 | 4506 | 2.78234 | -3.3947 | 2633.37 | 0.7745206
2850 | 4516 | 2.77697 | -3.39467 | 2630.682 | 0.7737301
2860 | 4527 | 2.77145 | -3.39427 | 2627.986 | 0.772937
2870 | 4537 | 2.76575 | -3.39447 | 2625.28 | 0.7721411
2880 | 4547 | 2.75999 | -3.39464 | 2622.564 | 0.7713424
2890 | 4557 | 2.75466 | -3.3945 | 2619.839 | 0.7705409
2900 | 4567 | 2.74901 | -3.395 | 2617.104 | 0.7697365
2910 | 4577 | 2.74313 | -3.39476 | 2614.36 | 0.7689294
2920 | 4587 | 2.73689 | -3.39469 | 2611.607 | 0.7681196
2930 | 4597 | 2.73028 | -3.39476 | 2608.844 | 0.767307
2940 | 4607 | 2.72369 | -3.39465 | 2606.071 | 0.7664916
2950 | 4617 | 2.71683 | -3.39459 | 2603.29 | 0.7656734
2960 | 4627 | 2.70999 | -3.39456 | 2600.499 | 0.7648525
2970 | 4637 | 2.70289 | -3.39454 | 2597.698 | 0.7640289
2980 | 4647 | 2.69581 | -3.39463 | 2594.888 | 0.7632024
2990 | 4657 | 2.68889 | -3.39466 | 2592.069 | 0.7623731
3000 | 4667 | 2.68194 | -3.39486 | 2589.24 | 0.7615411
3010 | 4677 | 2.67442 | -3.39496 | 2586.401 | 0.7607062
3020 | 4687 | 2.66676 | -3.39465 | 2583.553 | 0.7598686
3030 | 4697 | 2.65888 | -3.39463 | 2580.696 | 0.7590283
3040 | 4707 | 2.65099 | -3.39486 | 2577.829 | 0.7581851
3050 | 4717 | 2.64293 | -3.39477 | 2574.953 | 0.7573392
3060 | 4727 | 2.63449 | -3.39462 | 2572.068 | 0.7564905
3070 | 4737 | 2.6261 | -3.39466 | 2569.173 | 0.7556391
3080 | 4747 | 2.61731 | -3.39487 | 2566.268 | 0.7547848
3090 | 4757 | 2.60843 | -3.39487 | 2563.355 | 0.7539278
3100 | 4767 | 2.5994 | -3.39475 | 2560.431 | 0.753068
3110 | 4777 | 2.5908 | -3.39476 | 2557.499 | 0.7522055
3120 | 4787 | 2.581 | -3.39464 | 2554.557 | 0.7513402
3130 | 4797 | 2.57099 | -3.39469 | 2551.605 | 0.7504721
3140 | 4807 | 2.56047 | -3.39475 | 2548.644 | 0.7496012
3150 | 4817 | 2.54982 | -3.39449 | 2545.674 | 0.7487276
3160 | 4827 | 2.53798 | -3.39449 | 2542.694 | 0.7478513
3170 | 4837 | 2.52595 | -3.39457 | 2539.705 | 0.7469721
3180 | 4847 | 2.51324 | -3.39476 | 2536.706 | 0.7460901375
3190 | 4853 | 2.49969 | -3.39467 | 2533.698 | 0.7452054