## Sheet1
time | actual time | voltage | current | capacity | SoC
0 | 12335 | 3.50003 | -3.39496 | 2759 | 0.8114706
10 | 12345 | 3.47542 | -3.39497 | 2749.57 | 0.8086969
20 | 12355 | 3.45557 | -3.39465 | 2740.14 | 0.8059235
30 | 12365 | 3.44072 | -3.39496 | 2730.7095 | 0.8031499
40 | 12375 | 3.42941 | -3.39496 | 2721.279 | 0.8003762
50 | 12385 | 3.41868 | -3.39491 | 2711.84875 | 0.7976026
60 | 12395 | 3.41033 | -3.39459 | 2702.419 | 0.7948292
70 | 12405 | 3.4034 | -3.395 | 2692.989 | 0.7920555
80 | 12415 | 3.39779 | -3.39488 | 2683.559 | 0.7892819
90 | 12425 | 3.393 | -3.39487 | 2674.128 | 0.7865083
100 | 12435 | 3.38904 | -3.39476 | 2664.698 | 0.7837348
110 | 12445 | 3.38556 | -3.39483 | 2655.268 | 0.7809613
120 | 12455 | 3.3822 | -3.39485 | 2645.83825 | 0.7781877
130 | 12465 | 3.37994 | -3.39466 | 2636.409 | 0.7754143
140 | 12475 | 3.37804 | -3.39486 | 2626.978 | 0.7726407
150 | 12485 | 3.37597 | -3.3949 | 2617.548 | 0.7698671
160 | 12495 | 3.37443 | -3.3949 | 2608.118 | 0.7670935
170 | 12505 | 3.37317 | -3.39484 | 2598.688 | 0.7643199
180 | 12515 | 3.37226 | -3.39484 | 2589.258 | 0.7615464
190 | 12525 | 3.37151 | -3.39485 | 2579.828 | 0.7587728
200 | 12535 | 3.37115 | -3.39476 | 2570.398 | 0.7559993
210 | 12545 | 3.37073 | -3.39473 | 2560.968 | 0.7532258
220 | 12555 | 3.37075 | -3.39471 | 2551.538 | 0.7504524
230 | 12565 | 3.37066 | -3.39475 | 2542.10825 | 0.7476789
240 | 12575 | 3.37023 | -3.39477 | 2532.678 | 0.7449054
250 | 12585 | 3.37024 | -3.3949 | 2523.248 | 0.7421318
260 | 12595 | 3.37062 | -3.39463 | 2513.819 | 0.7393584
270 | 12605 | 3.37093 | -3.39496 | 2504.388 | 0.7365847
280 | 12615 | 3.37143 | -3.39466 | 2494.958 | 0.7338113
290 | 12625 | 3.37194 | -3.39471 | 2485.529 | 0.7310379
300 | 12635 | 3.37203 | -3.39485 | 2476.099 | 0.7282643
310 | 12645 | 3.37231 | -3.39485 | 2466.668 | 0.7254907
320 | 12655 | 3.37232 | -3.39477 | 2457.239 | 0.7227172
330 | 12665 | 3.37231 | -3.39481 | 2447.8085 | 0.7199437
340 | 12675 | 3.37247 | -3.39509 | 2438.378 | 0.7171699
350 | 12685 | 3.37263 | -3.39489 | 2428.947 | 0.7143963
360 | 12695 | 3.37254 | -3.39457 | 2419.518 | 0.711623
370 | 12705 | 3.37238 | -3.39476 | 2410.088 | 0.7088495
380 | 12715 | 3.37213 | -3.39506 | 2400.657 | 0.7060757
390 | 12725 | 3.37152 | -3.39468 | 2391.228 | 0.7033023
400 | 12735 | 3.37104 | -3.39485 | 2381.798 | 0.7005287
410 | 12745 | 3.3704 | -3.39474 | 2372.368 | 0.6977552
420 | 12755 | 3.36971 | -3.39475 | 2362.938 | 0.6949818
430 | 12765 | 3.36925 | -3.39495 | 2353.508 | 0.6922081
440 | 12775 | 3.36857 | -3.39483 | 2344.077 | 0.6894346
450 | 12785 | 3.36799 | -3.39499 | 2334.647 | 0.6866609
460 | 12795 | 3.36742 | -3.39485 | 2325.217 | 0.6838873
470 | 12805 | 3.3667 | -3.39483 | 2315.787 | 0.6811137
480 | 12815 | 3.36596 | -3.39494 | 2306.356 | 0.6783401
490 | 12825 | 3.36501 | -3.39471 | 2296.927 | 0.6755666
500 | 12835 | 3.36399 | -3.39479 | 2287.497 | 0.6727931
510 | 12845 | 3.36294 | -3.3947 | 2278.067 | 0.6700197
520 | 12855 | 3.36157 | -3.39499 | 2268.636 | 0.667246
530 | 12865 | 3.36014 | -3.39477 | 2259.206 | 0.6644725
540 | 12875 | 3.35891 | -3.39475 | 2249.777 | 0.661699
550 | 12885 | 3.35744 | -3.3949 | 2240.346 | 0.6589254
560 | 12895 | 3.35579 | -3.39491 | 2230.916 | 0.6561518
570 | 12905 | 3.35417 | -3.39483 | 2221.486 | 0.6533782
580 | 12915 | 3.35252 | -3.39494 | 2212.056 | 0.6506046
590 | 12925 | 3.35083 | -3.39492 | 2202.625 | 0.6478309
600 | 12935 | 3.34897 | -3.39483 | 2193.195 | 0.6450574
610 | 12945 | 3.34696 | -3.39475 | 2183.76525 | 0.6422839
620 | 12955 | 3.34506 | -3.39496 | 2174.335 | 0.6395102
630 | 12965 | 3.34311 | -3.39474 | 2164.905 | 0.6367368
640 | 12975 | 3.34139 | -3.3948 | 2155.475 | 0.6339632
650 | 12985 | 3.33952 | -3.39488 | 2146.04475 | 0.6311896
660 | 12995 | 3.33755 | -3.39514 | 2136.614 | 0.6284158
670 | 13005 | 3.33542 | -3.39508 | 2127.183 | 0.6256421
680 | 13015 | 3.33369 | -3.39482 | 2117.753 | 0.6228685
690 | 13025 | 3.33227 | -3.39505 | 2108.322 | 0.6200948
700 | 13035 | 3.33049 | -3.39494 | 2098.892 | 0.6173211
710 | 13045 | 3.32886 | -3.39491 | 2089.462 | 0.6145475
720 | 13055 | 3.3272 | -3.39476 | 2080.032 | 0.611774
730 | 13065 | 3.32547 | -3.39503 | 2070.601 | 0.6090003
740 | 13075 | 3.32363 | -3.39499 | 2061.171 | 0.6062266
750 | 13085 | 3.32204 | -3.39485 | 2051.74 | 0.6034531
760 | 13095 | 3.32004 | -3.39484 | 2042.31 | 0.6006795
770 | 13105 | 3.31838 | -3.3948 | 2032.88 | 0.597906
780 | 13115 | 3.31676 | -3.39509 | 2023.449 | 0.5951322
790 | 13125 | 3.31498 | -3.39489 | 2014.019 | 0.5923586
800 | 13135 | 3.31334 | -3.39497 | 2004.58875 | 0.5895849
810 | 13145 | 3.31168 | -3.39496 | 1995.158 | 0.5868113
820 | 13155 | 3.30967 | -3.39479 | 1985.728 | 0.5840377
830 | 13165 | 3.30787 | -3.39496 | 1976.298 | 0.5812641
840 | 13175 | 3.30572 | -3.39471 | 1966.868 | 0.5784906
850 | 13185 | 3.3044 | -3.39469 | 1957.438 | 0.5757172
860 | 13195 | 3.30284 | -3.39493 | 1948.008 | 0.5729436
870 | 13205 | 3.30099 | -3.39476 | 1938.578 | 0.5701701
880 | 13215 | 3.29926 | -3.39483 | 1929.148 | 0.5673965
890 | 13225 | 3.29754 | -3.395 | 1919.718 | 0.5646228
900 | 13235 | 3.29576 | -3.3946 | 1910.288 | 0.5618494
910 | 13245 | 3.29414 | -3.39488 | 1900.858 | 0.5590758
920 | 13255 | 3.29236 | -3.39476 | 1891.428 | 0.5563024
930 | 13265 | 3.29073 | -3.39385 | 1882.001 | 0.5535296
940 | 13275 | 3.2889 | -3.39493 | 1872.57 | 0.550756
950 | 13285 | 3.28745 | -3.39495 | 1863.14 | 0.5479823
960 | 13295 | 3.28536 | -3.39472 | 1853.71 | 0.5452088
970 | 13305 | 3.28357 | -3.39497 | 1844.28 | 0.5424352
980 | 13315 | 3.28167 | -3.39483 | 1834.85 | 0.5396616
990 | 13325 | 3.2799 | -3.39474 | 1825.42 | 0.5368881
1000 | 13335 | 3.2781 | -3.39488 | 1815.989 | 0.5341146
1010 | 13345 | 3.27605 | -3.3949 | 1806.559 | 0.5313409
1020 | 13355 | 3.2745 | -3.39496 | 1797.12875 | 0.5285673
1030 | 13365 | 3.27274 | -3.39497 | 1787.698 | 0.5257936
1040 | 13375 | 3.27106 | -3.39478 | 1778.268 | 0.5230201
1050 | 13385 | 3.26892 | -3.39467 | 1768.839 | 0.5202467
1060 | 13395 | 3.26697 | -3.39483 | 1759.409 | 0.5174731
1070 | 13405 | 3.26495 | -3.39466 | 1749.979 | 0.5146997
1080 | 13415 | 3.26277 | -3.39479 | 1740.549 | 0.5119262
1090 | 13425 | 3.26057 | -3.39468 | 1731.119 | 0.5091528
1100 | 13435 | 3.25836 | -3.39483 | 1721.689 | 0.5063792
1110 | 13445 | 3.25606 | -3.39486 | 1712.259 | 0.5036056
1120 | 13455 | 3.25373 | -3.39473 | 1702.829 | 0.5008321
1130 | 13465 | 3.25136 | -3.39474 | 1693.399 | 0.4980587
1140 | 13475 | 3.24883 | -3.39474 | 1683.97 | 0.4952852
1150 | 13485 | 3.24645 | -3.39487 | 1674.539 | 0.4925116
1160 | 13495 | 3.24353 | -3.39474 | 1665.11 | 0.4897381
1170 | 13505 | 3.24101 | -3.3946 | 1655.68 | 0.4869648
1180 | 13515 | 3.23822 | -3.39468 | 1646.2505 | 0.4841913
1190 | 13525 | 3.23535 | -3.39464 | 1636.821 | 0.4814179
1200 | 13535 | 3.2325 | -3.39486 | 1627.391 | 0.4786443
1210 | 13545 | 3.22978 | -3.39467 | 1617.961 | 0.4758709
1220 | 13555 | 3.22682 | -3.3946 | 1608.532 | 0.4730976
1230 | 13565 | 3.22415 | -3.39485 | 1599.102 | 0.470324
1240 | 13575 | 3.22137 | -3.39486 | 1589.671 | 0.4675504
1250 | 13585 | 3.21864 | -3.39461 | 1580.242 | 0.464777
1260 | 13595 | 3.21557 | -3.39466 | 1570.812 | 0.4620036
1270 | 13605 | 3.21271 | -3.39476 | 1561.382 | 0.4592301
1280 | 13615 | 3.20985 | -3.39481 | 1551.952 | 0.4564566
1290 | 13625 | 3.20698 | -3.39448 | 1542.523 | 0.4536833
1300 | 13635 | 3.20402 | -3.39462 | 1533.094 | 0.4509099
1310 | 13645 | 3.20119 | -3.39467 | 1523.664 | 0.4481365
1320 | 13655 | 3.19816 | -3.39478 | 1514.234 | 0.445363
1330 | 13665 | 3.19524 | -3.39471 | 1504.804 | 0.4425895
1340 | 13675 | 3.19226 | -3.39502 | 1495.374 | 0.4398158
1350 | 13685 | 3.18962 | -3.39492 | 1485.9435 | 0.4370422
1360 | 13695 | 3.18668 | -3.39495 | 1476.513 | 0.4342686
1370 | 13705 | 3.18378 | -3.39466 | 1467.083 | 0.4314951
1380 | 13715 | 3.18082 | -3.39477 | 1457.654 | 0.4287216
1390 | 13725 | 3.17773 | -3.39476 | 1448.224 | 0.4259481
1400 | 13735 | 3.17518 | -3.3948 | 1438.794 | 0.4231746
1410 | 13745 | 3.17225 | -3.3947 | 1429.364 | 0.4204012
1420 | 13755 | 3.16931 | -3.39475 | 1419.934 | 0.4176277
1430 | 13765 | 3.16663 | -3.39472 | 1410.504 | 0.4148542
1440 | 13775 | 3.16382 | -3.39479 | 1401.074 | 0.4120807
1450 | 13785 | 3.16104 | -3.39499 | 1391.644 | 0.409307
1460 | 13795 | 3.15812 | -3.39473 | 1382.214 | 0.4065335
1470 | 13805 | 3.15515 | -3.39481 | 1372.784 | 0.40376
1480 | 13815 | 3.15248 | -3.3947 | 1363.35425 | 0.4009865
1490 | 13825 | 3.14944 | -3.39457 | 1353.925 | 0.3982132
1500 | 13835 | 3.14626 | -3.39469 | 1344.495 | 0.3954398
1510 | 13845 | 3.14361 | -3.39489 | 1335.065 | 0.3926662
1520 | 13855 | 3.14064 | -3.39498 | 1325.634 | 0.3898925
1530 | 13865 | 3.13773 | -3.39477 | 1316.205 | 0.387119
1540 | 13875 | 3.1349 | -3.3946 | 1306.775 | 0.3843456
1550 | 13885 | 3.13206 | -3.3948 | 1297.345 | 0.3815721
1560 | 13895 | 3.12927 | -3.39485 | 1287.915 | 0.3787985
1570 | 13905 | 3.12647 | -3.39498 | 1278.484 | 0.3760248
1580 | 13915 | 3.1236 | -3.39494 | 1269.054 | 0.3732512
1590 | 13925 | 3.12083 | -3.39479 | 1259.624 | 0.3704777
1600 | 13935 | 3.1182 | -3.39479 | 1250.194 | 0.3677042
1610 | 13945 | 3.1154 | -3.39482 | 1240.764 | 0.3649306
1620 | 13955 | 3.11258 | -3.39486 | 1231.334 | 0.362157
1630 | 13965 | 3.10961 | -3.39469 | 1221.904 | 0.3593836
1640 | 13975 | 3.10658 | -3.39475 | 1212.474 | 0.3566101
1650 | 13985 | 3.10335 | -3.39475 | 1203.044 | 0.3538366
1660 | 13995 | 3.10018 | -3.39469 | 1193.615 | 0.3510632
1670 | 14005 | 3.0972 | -3.39466 | 1184.185 | 0.3482898
1680 | 14015 | 3.09424 | -3.39465 | 1174.756 | 0.3455163
1690 | 14025 | 3.09098 | -3.39478 | 1165.326 | 0.3427428
1700 | 14035 | 3.08699 | -3.39474 | 1155.896 | 0.3399694
1710 | 14045 | 3.08372 | -3.39472 | 1146.466 | 0.3371959
1720 | 14055 | 3.08038 | -3.39463 | 1137.0365 | 0.3344225
1730 | 14065 | 3.07707 | -3.39489 | 1127.60625 | 0.3316489
1740 | 14075 | 3.07335 | -3.39479 | 1118.176 | 0.3288754
1750 | 14085 | 3.06973 | -3.39477 | 1108.746 | 0.3261019
1760 | 14095 | 3.06682 | -3.39484 | 1099.31625 | 0.3233283
1770 | 14105 | 3.06374 | -3.39474 | 1089.886 | 0.3205548
1780 | 14115 | 3.06094 | -3.39496 | 1080.456 | 0.3177812
1790 | 14125 | 3.05836 | -3.39478 | 1071.026 | 0.3150077
1800 | 14135 | 3.05572 | -3.39484 | 1061.596 | 0.3122341
1810 | 14145 | 3.05309 | -3.39491 | 1052.166 | 0.3094605
1820 | 14155 | 3.05037 | -3.3949 | 1042.735 | 0.3066869
1830 | 14165 | 3.04774 | -3.39474 | 1033.3055 | 0.3039134
1840 | 14175 | 3.04511 | -3.39482 | 1023.875 | 0.3011398
1850 | 14185 | 3.04242 | -3.39472 | 1014.446 | 0.2983664
1860 | 14195 | 3.03966 | -3.39478 | 1005.016 | 0.2955929
1870 | 14205 | 3.03697 | -3.39477 | 995.5858 | 0.2928194
1880 | 14215 | 3.03441 | -3.39484 | 986.1557 | 0.2900458
1890 | 14225 | 3.03148 | -3.39462 | 976.7262 | 0.2872724
1900 | 14235 | 3.02878 | -3.39496 | 967.29575 | 0.28449875
1910 | 14245 | 3.02578 | -3.39489 | 957.8655 | 0.2817251
1920 | 14255 | 3.02301 | -3.39475 | 948.4356 | 0.2789517
1930 | 14265 | 3.02038 | -3.39467 | 939.006 | 0.2761782
1940 | 14275 | 3.01766 | -3.39467 | 929.5764 | 0.2734048
1950 | 14285 | 3.01502 | -3.39474 | 920.1465 | 0.2706313
1960 | 14295 | 3.0123 | -3.39462 | 910.717 | 0.2678579
1970 | 14305 | 3.00976 | -3.39498 | 901.2865 | 0.2650843
1980 | 14315 | 3.00723 | -3.39501 | 891.8559 | 0.2623106
1990 | 14325 | 3.00431 | -3.39476 | 882.4261 | 0.2595371
2000 | 14335 | 3.00127 | -3.39465 | 872.9965 | 0.2567637
2010 | 14345 | 2.99829 | -3.39472 | 863.5667 | 0.2539902
2020 | 14355 | 2.9957 | -3.3948 | 854.1367 | 0.2512167
2030 | 14365 | 2.99243 | -3.39486 | 844.7065 | 0.2484431
2040 | 14375 | 2.99004 | -3.39472 | 835.27675 | 0.2456696
2050 | 14385 | 2.9874 | -3.39466 | 825.8471 | 0.2428962
2060 | 14395 | 2.98484 | -3.3948 | 816.4171 | 0.2401227
2070 | 14405 | 2.98226 | -3.3948 | 806.9871 | 0.2373492
2080 | 14415 | 2.97976 | -3.39485 | 797.557 | 0.2345756
2090 | 14425 | 2.97726 | -3.39472 | 788.1272 | 0.2318021
2100 | 14435 | 2.97465 | -3.39466 | 778.6976 | 0.2290287
2110 | 14445 | 2.97176 | -3.3948 | 769.2676 | 0.2262552
2120 | 14455 | 2.96902 | -3.3947 | 759.8379 | 0.2234817
2130 | 14465 | 2.96626 | -3.39475 | 750.408 | 0.2207082
2140 | 14475 | 2.96359 | -3.39456 | 740.9787 | 0.2179349
2150 | 14485 | 2.96074 | -3.39488 | 731.5485 | 0.2151613
2160 | 14495 | 2.95812 | -3.39484 | 722.1184 | 0.2123878
2170 | 14505 | 2.95535 | -3.39484 | 712.68825 | 0.2096142
2180 | 14515 | 2.95276 | -3.39481 | 703.2582 | 0.2068407
2190 | 14525 | 2.95002 | -3.39489 | 693.828 | 0.2040671
2200 | 14535 | 2.94727 | -3.3946 | 684.3985 | 0.2012937
2210 | 14545 | 2.94446 | -3.39486 | 674.9684 | 0.1985201
2220 | 14555 | 2.94185 | -3.39493 | 665.538 | 0.1957465
2230 | 14565 | 2.93849 | -3.39474 | 656.1082 | 0.192973
2240 | 14575 | 2.93552 | -3.39458 | 646.6788 | 0.1901996
2250 | 14585 | 2.93236 | -3.39487 | 637.2486 | 0.1874261
2260 | 14595 | 2.92915 | -3.39479 | 627.8186 | 0.1846525
2270 | 14605 | 2.92576 | -3.39479 | 618.3886 | 0.181879
2280 | 14615 | 2.92226 | -3.39474 | 608.9588 | 0.1791055
2290 | 14625 | 2.91887 | -3.39454 | 599.5295 | 0.1763322
2300 | 14635 | 2.91547 | -3.39472 | 590.09975 | 0.17355875
2310 | 14645 | 2.91179 | -3.39476 | 580.6699 | 0.1707853
2320 | 14655 | 2.90835 | -3.39478 | 571.2399 | 0.1680117
2330 | 14665 | 2.90464 | -3.39483 | 561.8098 | 0.1652382
2340 | 14675 | 2.90083 | -3.39479 | 552.3799 | 0.1624647
2350 | 14685 | 2.89699 | -3.39468 | 542.9502 | 0.1596912
2360 | 14695 | 2.89301 | -3.3948 | 533.5202 | 0.1569177
2370 | 14705 | 2.88916 | -3.39479 | 524.0902 | 0.1541442
2380 | 14715 | 2.88499 | -3.39473 | 514.6604 | 0.1513707
2390 | 14725 | 2.88081 | -3.39486 | 505.23025 | 0.1485971
2400 | 14735 | 2.87668 | -3.39473 | 495.8004 | 0.1458237
2410 | 14745 | 2.87263 | -3.39468 | 486.3708 | 0.1430502
2420 | 14755 | 2.86836 | -3.39482 | 476.9407 | 0.1402767
2430 | 14765 | 2.8636 | -3.39476 | 467.5108 | 0.1375032
2440 | 14775 | 2.85905 | -3.39486 | 458.0807 | 0.1347296
2450 | 14785 | 2.85439 | -3.39477 | 448.65075 | 0.1319561
2460 | 14795 | 2.84963 | -3.39468 | 439.2211 | 0.1291827
2470 | 14805 | 2.84478 | -3.39457 | 429.7917 | 0.1264093
2480 | 14815 | 2.84008 | -3.39458 | 420.3623 | 0.123636
2490 | 14825 | 2.83494 | -3.39483 | 410.93225 | 0.1208624
2500 | 14835 | 2.83011 | -3.39476 | 401.5024 | 0.1180889
2510 | 14845 | 2.8252 | -3.39486 | 392.0722 | 0.1153154
2520 | 14855 | 2.81992 | -3.39473 | 382.6424 | 0.1125419
2530 | 14865 | 2.81463 | -3.39476 | 373.2125 | 0.1097684
2540 | 14875 | 2.8092 | -3.39481 | 363.7825 | 0.1069948
2550 | 14885 | 2.8037 | -3.3948 | 354.3525 | 0.1042213
2560 | 14895 | 2.79805 | -3.39456 | 344.9231 | 0.101448
2570 | 14905 | 2.79251 | -3.39458 | 335.49375 | 0.09867463
2580 | 14915 | 2.7865 | -3.39464 | 326.0642 | 0.09590123
2590 | 14925 | 2.78068 | -3.39475 | 316.6343 | 0.09312775
2600 | 14935 | 2.77475 | -3.39456 | 307.205 | 0.09035441
2610 | 14945 | 2.76877 | -3.39485 | 297.7749 | 0.08758084
2620 | 14955 | 2.76308 | -3.39474 | 288.345 | 0.08480736
2630 | 14965 | 2.75687 | -3.39478 | 278.9151 | 0.08203385
2640 | 14975 | 2.75054 | -3.39472 | 269.4853 | 0.07926038
2650 | 14985 | 2.74421 | -3.39459 | 260.0559 | 0.07648703
2660 | 14995 | 2.73759 | -3.39467 | 250.62625 | 0.0737136
2670 | 15005 | 2.73108 | -3.39471 | 241.1965 | 0.07094015
2680 | 15015 | 2.72422 | -3.39488 | 231.7663 | 0.06816655
2690 | 15025 | 2.71763 | -3.39462 | 222.3368 | 0.06539317
2700 | 15035 | 2.71047 | -3.39449 | 212.9076 | 0.06261989
2710 | 15045 | 2.70384 | -3.39477 | 203.4777 | 0.05984639
2720 | 15055 | 2.69722 | -3.39472 | 194.0479 | 0.05707292
2730 | 15065 | 2.69053 | -3.39466 | 184.6183 | 0.05429951
2740 | 15075 | 2.68325 | -3.39491 | 175.188 | 0.05152589
2750 | 15085 | 2.67597 | -3.39457 | 165.7587 | 0.04875255
2760 | 15095 | 2.66853 | -3.39457 | 156.3293 | 0.04597921
2770 | 15105 | 2.66091 | -3.39476 | 146.8994 | 0.04320571
2780 | 15115 | 2.65324 | -3.39449 | 137.4703 | 0.04043243
2790 | 15125 | 2.64524 | -3.39464 | 128.0407 | 0.03765904
2800 | 15135 | 2.63701 | -3.39457 | 118.6114 | 0.03488569
2810 | 15145 | 2.6285 | -3.39401 | 109.1836 | 0.03211281
2820 | 15155 | 2.61967 | -3.39427 | 99.75503 | 0.02933971
2830 | 15165 | 2.61105 | -3.39489 | 90.32478 | 0.02656611
2840 | 15175 | 2.60204 | -3.39474 | 80.89494 | 0.02379263
2850 | 15185 | 2.59229 | -3.39465 | 71.46536 | 0.02101922
2860 | 15195 | 2.58229 | -3.3947 | 62.03564 | 0.01824578
2870 | 15205 | 2.57169 | -3.39485 | 52.6055 | 0.01547221
2880 | 15215 | 2.5608 | -3.39469 | 43.17581 | 0.01269877
2890 | 15225 | 2.54951 | -3.39478 | 33.74586 | 0.009925253
2900 | 15235 | 2.53764 | -3.39473 | 24.31606 | 0.007151781
2910 | 15245 | 2.52431 | -3.39487 | 14.88586 | 0.004378194
2920 | 15255 | 2.51149 | -3.39468 | 5.456194 | 0.001604763
2930 | 15260 | 2.49886 | -3.39454 | -3.973083 | -0.001168554