## Sheet1
time | actual time | voltage | current | capacity | SoC
0 | 22831 | 3.50325 | -3.39477 | 2780 | 0.8176471
10 | 22841 | 3.47754 | -3.39478 | 2770.57 | 0.8148735
20 | 22851 | 3.4569 | -3.39472 | 2761.14 | 0.8121001
30 | 22861 | 3.4412 | -3.39491 | 2751.71 | 0.8093265
40 | 22871 | 3.42776 | -3.39477 | 2742.28 | 0.806553
50 | 22881 | 3.41752 | -3.39475 | 2732.85 | 0.8037795
60 | 22891 | 3.40901 | -3.39485 | 2723.42 | 0.8010059
70 | 22901 | 3.40208 | -3.39467 | 2713.99 | 0.7982325
80 | 22911 | 3.39659 | -3.39472 | 2704.561 | 0.795459
90 | 22921 | 3.39169 | -3.39477 | 2695.131 | 0.7926855
100 | 22931 | 3.38824 | -3.39471 | 2685.701 | 0.7899121
110 | 22941 | 3.38516 | -3.3946 | 2676.272 | 0.7871387
120 | 22951 | 3.38244 | -3.39475 | 2666.842 | 0.7843652
130 | 22961 | 3.38019 | -3.395 | 2657.411 | 0.7815915
140 | 22971 | 3.37827 | -3.3949 | 2647.981 | 0.7788179
150 | 22981 | 3.37666 | -3.39491 | 2638.551 | 0.7760443
160 | 22991 | 3.37516 | -3.39495 | 2629.12 | 0.7732706
170 | 23001 | 3.37405 | -3.39487 | 2619.69 | 0.770497
180 | 23011 | 3.37324 | -3.39477 | 2610.26 | 0.7677235
190 | 23021 | 3.37205 | -3.39461 | 2600.831 | 0.7649502
200 | 23031 | 3.37064 | -3.39463 | 2591.401 | 0.7621768
210 | 23041 | 3.37123 | -3.39472 | 2581.971 | 0.7594033
220 | 23051 | 3.37122 | -3.39461 | 2572.54175 | 0.7566299
230 | 23061 | 3.37046 | -3.39494 | 2563.111 | 0.7538563
240 | 23071 | 3.37009 | -3.39483 | 2553.681 | 0.7510827
250 | 23081 | 3.37044 | -3.39495 | 2544.251 | 0.7483091
260 | 23091 | 3.37098 | -3.39472 | 2534.821 | 0.7455356
270 | 23101 | 3.37166 | -3.39476 | 2525.391 | 0.7427621
280 | 23111 | 3.37233 | -3.39481 | 2515.961 | 0.7399886
290 | 23121 | 3.37303 | -3.3948 | 2506.531 | 0.737215
300 | 23131 | 3.37389 | -3.39464 | 2497.102 | 0.7344417
310 | 23141 | 3.37464 | -3.3949 | 2487.671 | 0.731668
320 | 23151 | 3.3753 | -3.39496 | 2478.241 | 0.7288944
330 | 23161 | 3.37549 | -3.39481 | 2468.811 | 0.7261208
340 | 23171 | 3.37564 | -3.39495 | 2459.38 | 0.7233472
350 | 23181 | 3.37549 | -3.39492 | 2449.95 | 0.7205736
360 | 23191 | 3.3752 | -3.39478 | 2440.52 | 0.7178
370 | 23201 | 3.37485 | -3.39476 | 2431.09 | 0.7150266
380 | 23211 | 3.37441 | -3.39506 | 2421.66 | 0.7122528
390 | 23221 | 3.37363 | -3.39476 | 2412.23 | 0.7094793
400 | 23231 | 3.37291 | -3.39505 | 2402.799 | 0.7067056
410 | 23241 | 3.3721 | -3.39487 | 2393.369 | 0.703932
420 | 23251 | 3.37115 | -3.39484 | 2383.939 | 0.7011584
430 | 23261 | 3.36995 | -3.3949 | 2374.508 | 0.6983848
440 | 23271 | 3.36876 | -3.39493 | 2365.078 | 0.6956112
450 | 23281 | 3.36731 | -3.39484 | 2355.648 | 0.6928376
460 | 23291 | 3.36577 | -3.39476 | 2346.218 | 0.6900641
470 | 23301 | 3.36423 | -3.39487 | 2336.788 | 0.6872905
480 | 23311 | 3.36274 | -3.39498 | 2327.357 | 0.6845169
490 | 23321 | 3.36081 | -3.39475 | 2317.927 | 0.6817434
500 | 23331 | 3.35902 | -3.39468 | 2308.498 | 0.6789699
510 | 23341 | 3.35715 | -3.39468 | 2299.068 | 0.6761965
520 | 23351 | 3.35527 | -3.39499 | 2289.638 | 0.6734228
530 | 23361 | 3.3535 | -3.39479 | 2280.208 | 0.6706493
540 | 23371 | 3.352 | -3.39497 | 2270.777 | 0.6678756
550 | 23381 | 3.35051 | -3.3949 | 2261.347 | 0.665102
560 | 23391 | 3.3489 | -3.39473 | 2251.917 | 0.6623286
570 | 23401 | 3.34731 | -3.39459 | 2242.488 | 0.6595552
580 | 23411 | 3.34633 | -3.39489 | 2233.057 | 0.6567816
590 | 23421 | 3.34509 | -3.39474 | 2223.628 | 0.6540081
600 | 23431 | 3.34376 | -3.39461 | 2214.198 | 0.6512347
610 | 23441 | 3.34219 | -3.39485 | 2204.768 | 0.6484612
620 | 23451 | 3.3402 | -3.39483 | 2195.338 | 0.6456876
630 | 23461 | 3.33922 | -3.39477 | 2185.908 | 0.6429141
640 | 23471 | 3.33777 | -3.39485 | 2176.478 | 0.6401405
650 | 23481 | 3.33638 | -3.39489 | 2167.048 | 0.6373669
660 | 23491 | 3.33504 | -3.39487 | 2157.617 | 0.6345933
670 | 23501 | 3.33364 | -3.39475 | 2148.188 | 0.6318199
680 | 23511 | 3.33219 | -3.3948 | 2138.758 | 0.6290463
690 | 23521 | 3.33072 | -3.39475 | 2129.328 | 0.6262728
700 | 23531 | 3.32914 | -3.39489 | 2119.897 | 0.6234992
710 | 23541 | 3.32778 | -3.39472 | 2110.468 | 0.6207258
720 | 23551 | 3.32617 | -3.39481 | 2101.038 | 0.6179522
730 | 23561 | 3.3246 | -3.3947 | 2091.608 | 0.6151788
740 | 23571 | 3.32306 | -3.39484 | 2082.178 | 0.6124052
750 | 23581 | 3.32149 | -3.39487 | 2072.748 | 0.6096316
760 | 23591 | 3.31981 | -3.39489 | 2063.317 | 0.606858
770 | 23601 | 3.31844 | -3.39505 | 2053.887 | 0.6040843
780 | 23611 | 3.31684 | -3.39484 | 2044.457 | 0.6013107
790 | 23621 | 3.3153 | -3.3945 | 2035.027 | 0.5985375
800 | 23631 | 3.31354 | -3.39483 | 2025.597 | 0.5957639
810 | 23641 | 3.31198 | -3.39468 | 2016.168 | 0.5929905
820 | 23651 | 3.31017 | -3.39484 | 2006.7375 | 0.5902169
830 | 23661 | 3.30841 | -3.39503 | 1997.307 | 0.5874432
840 | 23671 | 3.30672 | -3.3948 | 1987.877 | 0.5846697
850 | 23681 | 3.30505 | -3.39479 | 1978.447 | 0.5818961
860 | 23691 | 3.3034 | -3.39484 | 1969.017 | 0.5791226
870 | 23701 | 3.30185 | -3.39488 | 1959.587 | 0.576349
880 | 23711 | 3.30028 | -3.39479 | 1950.157 | 0.5735755
890 | 23721 | 3.29859 | -3.39492 | 1940.72625 | 0.5708018
900 | 23731 | 3.29705 | -3.39483 | 1931.296 | 0.5680283
910 | 23741 | 3.2954 | -3.39479 | 1921.866 | 0.5652548
920 | 23751 | 3.29373 | -3.39474 | 1912.436 | 0.5624813
930 | 23762 | 3.29202 | -3.39478 | 1903.006 | 0.5597078
940 | 23772 | 3.2902 | -3.39478 | 1893.576 | 0.5569343
950 | 23782 | 3.2881 | -3.39476 | 1884.147 | 0.5541608
960 | 23792 | 3.28654 | -3.39482 | 1874.717 | 0.5513872
970 | 23802 | 3.28448 | -3.39493 | 1865.286 | 0.5486136
980 | 23812 | 3.28237 | -3.39477 | 1855.85625 | 0.5458401
990 | 23822 | 3.28039 | -3.39463 | 1846.427 | 0.5430667
1000 | 23832 | 3.27829 | -3.39469 | 1836.997 | 0.5402932
1010 | 23842 | 3.27613 | -3.39468 | 1827.567 | 0.5375198
1020 | 23852 | 3.27375 | -3.39474 | 1818.138 | 0.5347463
1030 | 23862 | 3.27136 | -3.39464 | 1808.708 | 0.5319729
1040 | 23872 | 3.26883 | -3.39487 | 1799.278 | 0.5291993
1050 | 23882 | 3.26638 | -3.39487 | 1789.848 | 0.5264258
1060 | 23892 | 3.26385 | -3.39511 | 1780.417 | 0.523652
1070 | 23902 | 3.26142 | -3.39469 | 1770.987 | 0.5208785
1080 | 23912 | 3.25892 | -3.39491 | 1761.557 | 0.5181049
1090 | 23922 | 3.25659 | -3.39478 | 1752.127 | 0.5153314
1100 | 23932 | 3.25422 | -3.39478 | 1742.697 | 0.5125579
1110 | 23942 | 3.25152 | -3.39469 | 1733.267 | 0.5097845
1120 | 23952 | 3.24882 | -3.39477 | 1723.837 | 0.5070109
1130 | 23962 | 3.24641 | -3.39506 | 1714.4065 | 0.5042372
1140 | 23972 | 3.24376 | -3.39478 | 1704.977 | 0.5014637
1150 | 23982 | 3.24124 | -3.39482 | 1695.5465 | 0.4986901
1160 | 23992 | 3.23878 | -3.3948 | 1686.1165 | 0.4959166
1170 | 24002 | 3.23614 | -3.3948 | 1676.6865 | 0.4931431
1180 | 24012 | 3.23349 | -3.39496 | 1667.256 | 0.4903694
1190 | 24022 | 3.23092 | -3.39486 | 1657.826 | 0.4875958
1200 | 24032 | 3.22859 | -3.39484 | 1648.396 | 0.4848223
1210 | 24042 | 3.2261 | -3.39472 | 1638.966 | 0.4820488
1220 | 24052 | 3.22331 | -3.39478 | 1629.536 | 0.4792753
1230 | 24062 | 3.22079 | -3.39463 | 1620.107 | 0.4765019
1240 | 24072 | 3.21809 | -3.39486 | 1610.676 | 0.4737283
1250 | 24082 | 3.21539 | -3.39469 | 1601.247 | 0.4709549
1260 | 24092 | 3.21267 | -3.3948 | 1591.817 | 0.4681814
1270 | 24102 | 3.21001 | -3.39476 | 1582.387 | 0.4654079
1280 | 24112 | 3.2074 | -3.39464 | 1572.957 | 0.4626345
1290 | 24122 | 3.20479 | -3.39468 | 1563.528 | 0.459861
1300 | 24132 | 3.20205 | -3.39467 | 1554.098 | 0.4570876
1310 | 24142 | 3.19937 | -3.39494 | 1544.668 | 0.454314
1320 | 24152 | 3.19682 | -3.39483 | 1535.237 | 0.4515404
1330 | 24162 | 3.19422 | -3.39495 | 1525.807 | 0.4487668
1340 | 24172 | 3.19139 | -3.39476 | 1516.377 | 0.4459933
1350 | 24182 | 3.18868 | -3.39461 | 1506.948 | 0.4432199
1360 | 24192 | 3.18581 | -3.3948 | 1497.518 | 0.4404464
1370 | 24202 | 3.18305 | -3.39477 | 1488.08775 | 0.4376729
1380 | 24212 | 3.18027 | -3.39474 | 1478.658 | 0.4348994
1390 | 24222 | 3.17748 | -3.39476 | 1469.228 | 0.4321259
1400 | 24232 | 3.17471 | -3.39475 | 1459.798 | 0.4293524
1410 | 24242 | 3.17218 | -3.39478 | 1450.368 | 0.4265789
1420 | 24252 | 3.16935 | -3.39475 | 1440.938 | 0.4238054
1430 | 24262 | 3.16662 | -3.39449 | 1431.509 | 0.4210321
1440 | 24272 | 3.16384 | -3.39479 | 1422.07925 | 0.4182586
1450 | 24282 | 3.16105 | -3.39489 | 1412.649 | 0.415485
1460 | 24292 | 3.1584 | -3.39474 | 1403.219 | 0.4127115
1470 | 24302 | 3.15551 | -3.395 | 1393.789 | 0.4099378
1480 | 24312 | 3.15282 | -3.3948 | 1384.359 | 0.4071643
1490 | 24322 | 3.15 | -3.39485 | 1374.928 | 0.4043907
1500 | 24332 | 3.14704 | -3.39479 | 1365.4985 | 0.4016172
1510 | 24342 | 3.14386 | -3.39484 | 1356.068 | 0.3988436
1520 | 24352 | 3.14041 | -3.39493 | 1346.638 | 0.39607
1530 | 24362 | 3.13617 | -3.39474 | 1337.208 | 0.3932965
1540 | 24372 | 3.1327 | -3.39474 | 1327.778 | 0.390523
1550 | 24382 | 3.12926 | -3.39474 | 1318.349 | 0.3877496
1560 | 24392 | 3.12596 | -3.3949 | 1308.91825 | 0.384976
1570 | 24402 | 3.12174 | -3.39474 | 1299.488 | 0.3822025
1580 | 24412 | 3.11705 | -3.39495 | 1290.058 | 0.3794288
1590 | 24422 | 3.11241 | -3.39486 | 1280.628 | 0.3766552
1600 | 24432 | 3.10367 | -3.39454 | 1271.199 | 0.3738819
1610 | 24442 | 3.10049 | -3.39472 | 1261.769 | 0.3711085
1620 | 24452 | 3.09818 | -3.39471 | 1252.339 | 0.368335
1630 | 24462 | 3.09554 | -3.39478 | 1242.909 | 0.3655615
1640 | 24472 | 3.09288 | -3.39469 | 1233.479 | 0.3627881
1650 | 24482 | 3.09014 | -3.3947 | 1224.05 | 0.3600146
1660 | 24492 | 3.08732 | -3.39473 | 1214.62 | 0.3572411
1670 | 24502 | 3.08454 | -3.39473 | 1205.19 | 0.3544677
1680 | 24512 | 3.08177 | -3.39467 | 1195.76 | 0.3516942
1690 | 24522 | 3.07902 | -3.39463 | 1186.331 | 0.3489208
1700 | 24532 | 3.07601 | -3.39457 | 1176.902 | 0.3461475
1710 | 24542 | 3.07314 | -3.39458 | 1167.472 | 0.3433742
1720 | 24552 | 3.07012 | -3.39458 | 1158.04275 | 0.3406008
1730 | 24562 | 3.06735 | -3.39461 | 1148.613 | 0.3378274
1740 | 24572 | 3.06475 | -3.39489 | 1139.183 | 0.3350538
1750 | 24582 | 3.06221 | -3.39473 | 1129.753 | 0.3322804
1760 | 24592 | 3.05975 | -3.39479 | 1120.32325 | 0.3295068
1770 | 24602 | 3.0575 | -3.39454 | 1110.894 | 0.3267335
1780 | 24612 | 3.05448 | -3.39477 | 1101.464 | 0.32396
1790 | 24622 | 3.052 | -3.3948 | 1092.034 | 0.3211865
1800 | 24632 | 3.04935 | -3.3947 | 1082.604 | 0.318413
1810 | 24642 | 3.04669 | -3.39467 | 1073.175 | 0.3156396
1820 | 24652 | 3.04408 | -3.39473 | 1063.745 | 0.3128661
1830 | 24662 | 3.04146 | -3.39481 | 1054.315 | 0.3100926
1840 | 24672 | 3.03909 | -3.39472 | 1044.885 | 0.3073191
1850 | 24682 | 3.03629 | -3.39466 | 1035.455 | 0.3045457
1860 | 24692 | 3.034 | -3.3947 | 1026.02575 | 0.3017723
1870 | 24702 | 3.03149 | -3.39472 | 1016.596 | 0.2989988
1880 | 24712 | 3.02899 | -3.39476 | 1007.166 | 0.2962253
1890 | 24722 | 3.02642 | -3.39485 | 997.7359 | 0.2934517
1900 | 24732 | 3.02403 | -3.39476 | 988.3061 | 0.2906783
1910 | 24742 | 3.0214 | -3.39473 | 978.87625 | 0.2879048
1920 | 24752 | 3.01892 | -3.39459 | 969.4468 | 0.2851314
1930 | 24762 | 3.01649 | -3.39457 | 960.0175 | 0.2823581
1940 | 24772 | 3.01396 | -3.39481 | 950.5874 | 0.2795845
1950 | 24782 | 3.01155 | -3.3947 | 941.1577 | 0.2768111
1960 | 24792 | 3.00931 | -3.39471 | 931.728 | 0.2740376
1970 | 24802 | 3.00696 | -3.39472 | 922.2982 | 0.2712642
1980 | 24812 | 3.00434 | -3.39461 | 912.8687 | 0.2684908
1990 | 24822 | 3.00183 | -3.3949 | 903.4384 | 0.2657172
2000 | 24832 | 2.99934 | -3.39487 | 894.00825 | 0.2629436
2010 | 24842 | 2.99677 | -3.39471 | 884.5785 | 0.2601701
2020 | 24852 | 2.99442 | -3.39456 | 875.1492 | 0.2573968
2030 | 24862 | 2.99206 | -3.39494 | 865.7188 | 0.2546232
2040 | 24872 | 2.98961 | -3.39485 | 856.2886 | 0.2518496
2050 | 24882 | 2.98721 | -3.3948 | 846.8586 | 0.2490761
2060 | 24892 | 2.98431 | -3.39472 | 837.4289 | 0.2463026
2070 | 24902 | 2.98215 | -3.39451 | 827.9997 | 0.2435293
2080 | 24912 | 2.97956 | -3.39475 | 818.5698 | 0.2407558
2090 | 24922 | 2.97683 | -3.3947 | 809.1401 | 0.2379824
2100 | 24932 | 2.97422 | -3.39482 | 799.71 | 0.2352088
2110 | 24942 | 2.97153 | -3.39475 | 790.2802 | 0.2324353
2120 | 24952 | 2.96868 | -3.3948 | 780.8502 | 0.2296618
2130 | 24962 | 2.96584 | -3.3948 | 771.4202 | 0.2268883
2140 | 24972 | 2.9627 | -3.3947 | 761.9904 | 0.2241148
2150 | 24982 | 2.95982 | -3.39489 | 752.5602 | 0.2213412
2160 | 24992 | 2.95664 | -3.39498 | 743.1297 | 0.2185676
2170 | 25002 | 2.95379 | -3.3947 | 733.7 | 0.2157941
2180 | 25012 | 2.95081 | -3.39476 | 724.2701 | 0.2130206
2190 | 25022 | 2.9477 | -3.39482 | 714.84 | 0.2102471
2200 | 25032 | 2.94459 | -3.39489 | 705.4098 | 0.2074735
2210 | 25042 | 2.94147 | -3.39461 | 695.9803 | 0.2047001
2220 | 25052 | 2.93814 | -3.39468 | 686.5506 | 0.2019267
2230 | 25062 | 2.93476 | -3.39488 | 677.1204 | 0.1991531
2240 | 25072 | 2.9313 | -3.39468 | 667.69075 | 0.1963796
2250 | 25082 | 2.92807 | -3.39472 | 658.261 | 0.1936062
2260 | 25092 | 2.92487 | -3.39474 | 648.8311 | 0.1908327
2270 | 25102 | 2.92141 | -3.39478 | 639.4012 | 0.1880592
2280 | 25112 | 2.91815 | -3.39465 | 629.9716 | 0.1852858
2290 | 25122 | 2.91491 | -3.39459 | 620.5422 | 0.1825124
2300 | 25132 | 2.9114 | -3.39482 | 611.1121 | 0.1797389
2310 | 25142 | 2.90806 | -3.39479 | 601.6822 | 0.1769653
2320 | 25152 | 2.90454 | -3.39478 | 592.2522 | 0.1741918
2330 | 25162 | 2.901 | -3.39448 | 582.8231 | 0.1714186
2340 | 25172 | 2.89727 | -3.39486 | 573.3929 | 0.168645
2350 | 25182 | 2.89378 | -3.39478 | 563.963 | 0.1658715
2360 | 25192 | 2.89008 | -3.39463 | 554.5335 | 0.1630981
2370 | 25202 | 2.88626 | -3.39459 | 545.1041 | 0.1603247
2380 | 25212 | 2.88256 | -3.39477 | 535.6741 | 0.1575512
2390 | 25222 | 2.87891 | -3.39464 | 526.2446 | 0.1547778
2400 | 25232 | 2.87516 | -3.3946 | 516.8151 | 0.1520045
2410 | 25242 | 2.87129 | -3.39501 | 507.3846 | 0.1492308
2420 | 25252 | 2.86724 | -3.39464 | 497.955 | 0.1464574
2430 | 25262 | 2.86318 | -3.39454 | 488.5257 | 0.143684
2440 | 25272 | 2.85895 | -3.39391 | 479.0982 | 0.1409112
2450 | 25282 | 2.85474 | -3.39459 | 469.6688 | 0.1381379
2460 | 25292 | 2.85039 | -3.39491 | 460.2385 | 0.1353643
2470 | 25302 | 2.84599 | -3.39472 | 450.8087 | 0.1325908
2480 | 25312 | 2.84158 | -3.39461 | 441.3792 | 0.1298174
2490 | 25322 | 2.83697 | -3.39471 | 431.9495 | 0.127044
2500 | 25332 | 2.83258 | -3.39428 | 422.5209 | 0.1242709
2510 | 25342 | 2.8279 | -3.3948 | 413.0909 | 0.1214973
2520 | 25352 | 2.82333 | -3.39464 | 403.6614 | 0.1187239
2530 | 25362 | 2.81866 | -3.39466 | 394.23175 | 0.1159505
2540 | 25372 | 2.81345 | -3.39479 | 384.8018 | 0.113177
2550 | 25382 | 2.8085 | -3.3948 | 375.3718 | 0.1104035
2560 | 25392 | 2.80345 | -3.39471 | 365.942 | 0.10763
2570 | 25402 | 2.79802 | -3.39461 | 356.5126 | 0.1048566
2580 | 25412 | 2.79262 | -3.39466 | 347.0829 | 0.1020832
2590 | 25422 | 2.78709 | -3.39461 | 337.6535 | 0.09930984
2600 | 25432 | 2.78139 | -3.39452 | 328.22425 | 0.09653654
2610 | 25442 | 2.77598 | -3.39455 | 318.7949 | 0.09376322
2620 | 25452 | 2.77035 | -3.39479 | 309.365 | 0.0909897
2630 | 25462 | 2.76422 | -3.39466 | 299.9354 | 0.08821628
2640 | 25472 | 2.75813 | -3.39465 | 290.5058 | 0.08544288
2650 | 25482 | 2.75147 | -3.39455 | 281.0765 | 0.08266955
2660 | 25492 | 2.74474 | -3.3948 | 271.6465 | 0.07989602
2670 | 25502 | 2.73828 | -3.39469 | 262.2168 | 0.07712258
2680 | 25512 | 2.73159 | -3.39459 | 252.7874 | 0.07434922
2690 | 25522 | 2.72488 | -3.39472 | 243.3576 | 0.07157576
2700 | 25532 | 2.71762 | -3.3947 | 233.9279 | 0.06880231
2710 | 25542 | 2.71052 | -3.39454 | 224.4986 | 0.066029
2720 | 25552 | 2.70418 | -3.39463 | 215.0691 | 0.0632556
2730 | 25562 | 2.6973 | -3.39487 | 205.6389 | 0.06048202
2740 | 25572 | 2.68997 | -3.39463 | 196.2093 | 0.05770863
2750 | 25582 | 2.68239 | -3.39456 | 186.78 | 0.05493529
2760 | 25592 | 2.67485 | -3.39459 | 177.3506 | 0.05216194
2770 | 25602 | 2.66695 | -3.39476 | 167.9207 | 0.04938844
2780 | 25612 | 2.65907 | -3.39465 | 158.4911 | 0.04661503
2790 | 25622 | 2.65091 | -3.39473 | 149.0613 | 0.04384156
2800 | 25632 | 2.64266 | -3.39457 | 139.6319 | 0.04106822
2810 | 25642 | 2.63427 | -3.39432 | 130.2033 | 0.03829508
2820 | 25652 | 2.62562 | -3.39451 | 120.7741 | 0.03552179
2830 | 25662 | 2.61723 | -3.3947 | 111.3444 | 0.03274834
2840 | 25672 | 2.60866 | -3.3947 | 101.9146 | 0.02997489
2850 | 25682 | 2.59933 | -3.39456 | 92.48531 | 0.02720156
2860 | 25692 | 2.58971 | -3.3947 | 83.05558 | 0.02442811
2870 | 25702 | 2.57981 | -3.39461 | 73.62611 | 0.02165474
2880 | 25712 | 2.56978 | -3.39465 | 64.19653 | 0.01888133
2890 | 25722 | 2.55918 | -3.39464 | 54.76697 | 0.01610793
2900 | 25732 | 2.54838 | -3.39443 | 45.338 | 0.01333471
2910 | 25742 | 2.53713 | -3.39479 | 35.90803 | 0.01056118
2920 | 25752 | 2.52556 | -3.39468 | 26.47836 | 0.007787753
2930 | 25762 | 2.51393 | -3.39463 | 17.04883 | 0.005014363
2940 | 25769 | 2.49907 | -3.39452 | 7.619611 | 0.002241062