## Sheet1
time | actual time | voltage | current | capacity | SoC
0 | 33310 | 3.50535 | -3.39503 | 2773 | 0.8155882
10 | 33320 | 3.47787 | -3.39502 | 2763.569 | 0.8128145
20 | 33330 | 3.45747 | -3.39487 | 2754.139 | 0.8100409
30 | 33340 | 3.44191 | -3.39475 | 2744.709 | 0.8072675
40 | 33350 | 3.4298 | -3.39492 | 2735.279 | 0.8044938
50 | 33360 | 3.41996 | -3.39483 | 2725.849 | 0.8017203
60 | 33370 | 3.41182 | -3.39473 | 2716.419 | 0.7989468
70 | 33380 | 3.40506 | -3.39486 | 2706.989 | 0.7961732
80 | 33390 | 3.39995 | -3.39479 | 2697.559 | 0.7933997
90 | 33400 | 3.39554 | -3.39487 | 2688.129 | 0.7906261
100 | 33410 | 3.39181 | -3.39476 | 2678.699 | 0.7878526
110 | 33420 | 3.38863 | -3.39471 | 2669.269 | 0.7850792
120 | 33430 | 3.38603 | -3.39484 | 2659.839 | 0.7823056
130 | 33440 | 3.3837 | -3.39486 | 2650.409 | 0.779532
140 | 33450 | 3.38176 | -3.39476 | 2640.979 | 0.7767585
150 | 33460 | 3.37998 | -3.39464 | 2631.549 | 0.7739851
160 | 33470 | 3.37893 | -3.39495 | 2622.119 | 0.7712115
170 | 33480 | 3.37783 | -3.39484 | 2612.689 | 0.7684379
180 | 33490 | 3.377 | -3.39479 | 2603.259 | 0.7656644
190 | 33500 | 3.37633 | -3.39476 | 2593.829 | 0.7628909
200 | 33510 | 3.37588 | -3.3947 | 2584.399 | 0.7601174
210 | 33520 | 3.3753 | -3.39487 | 2574.969 | 0.7573439
220 | 33530 | 3.37483 | -3.39485 | 2565.539 | 0.7545703
230 | 33540 | 3.37424 | -3.39475 | 2556.109 | 0.7517968
240 | 33550 | 3.37368 | -3.39474 | 2546.679 | 0.7490233
250 | 33560 | 3.37291 | -3.39485 | 2537.249 | 0.7462497
260 | 33570 | 3.37223 | -3.39491 | 2527.819 | 0.7434761
270 | 33580 | 3.37159 | -3.39501 | 2518.38825 | 0.7407024
280 | 33590 | 3.37076 | -3.39481 | 2508.958 | 0.7379289
290 | 33600 | 3.36999 | -3.39472 | 2499.528 | 0.7351554
300 | 33610 | 3.36928 | -3.39502 | 2490.098 | 0.7323817
310 | 33620 | 3.36837 | -3.39481 | 2480.668 | 0.7296082
320 | 33630 | 3.36733 | -3.39477 | 2471.238 | 0.7268347
330 | 33640 | 3.36634 | -3.39467 | 2461.80825 | 0.72406125
340 | 33650 | 3.3654 | -3.39485 | 2452.378 | 0.7212877
350 | 33660 | 3.36428 | -3.39472 | 2442.948 | 0.7185142
360 | 33670 | 3.36296 | -3.39492 | 2433.518 | 0.7157406
370 | 33680 | 3.36176 | -3.39504 | 2424.087 | 0.7129669
380 | 33690 | 3.36025 | -3.39482 | 2414.657 | 0.7101933
390 | 33700 | 3.35835 | -3.3949 | 2405.227 | 0.7074197
400 | 33710 | 3.35339 | -3.39466 | 2395.797 | 0.7046463
410 | 33720 | 3.35192 | -3.39482 | 2386.367 | 0.7018727
420 | 33730 | 3.35162 | -3.39479 | 2376.937 | 0.6990992
430 | 33740 | 3.35089 | -3.39499 | 2367.507 | 0.6963255
440 | 33750 | 3.35007 | -3.39465 | 2358.07725 | 0.6935521
450 | 33760 | 3.34897 | -3.39473 | 2348.647 | 0.6907787
460 | 33770 | 3.34757 | -3.39489 | 2339.217 | 0.6880051
470 | 33780 | 3.34539 | -3.39471 | 2329.787 | 0.6852316
480 | 33790 | 3.3439 | -3.3948 | 2320.357 | 0.6824581
490 | 33800 | 3.34323 | -3.39475 | 2310.928 | 0.6796846
500 | 33810 | 3.34239 | -3.39473 | 2301.498 | 0.6769111
510 | 33820 | 3.34151 | -3.39486 | 2292.068 | 0.6741375
520 | 33830 | 3.34041 | -3.39465 | 2282.638 | 0.6713641
530 | 33840 | 3.33869 | -3.39468 | 2273.208 | 0.6685907
540 | 33850 | 3.33774 | -3.39483 | 2263.778 | 0.6658171
550 | 33860 | 3.3372 | -3.39484 | 2254.348 | 0.6630436
560 | 33870 | 3.33633 | -3.39486 | 2244.918 | 0.66027
570 | 33880 | 3.33535 | -3.3949 | 2235.488 | 0.6574964
580 | 33890 | 3.33437 | -3.39451 | 2226.059 | 0.6547231
590 | 33900 | 3.33343 | -3.39458 | 2216.629 | 0.6519497
600 | 33910 | 3.33216 | -3.3948 | 2207.199 | 0.6491762
610 | 33920 | 3.33086 | -3.3946 | 2197.77 | 0.6464029
620 | 33930 | 3.32962 | -3.39476 | 2188.34 | 0.6436294
630 | 33940 | 3.32857 | -3.39484 | 2178.91 | 0.6408558
640 | 33950 | 3.32719 | -3.39465 | 2169.48 | 0.6380824
650 | 33960 | 3.32558 | -3.3946 | 2160.051 | 0.635309
660 | 33970 | 3.32458 | -3.39475 | 2150.621 | 0.6325355
670 | 33980 | 3.32335 | -3.39484 | 2141.191 | 0.629762
680 | 33990 | 3.32193 | -3.39488 | 2131.76 | 0.6269884
690 | 34000 | 3.3206 | -3.39476 | 2122.331 | 0.6242149
700 | 34010 | 3.31912 | -3.39474 | 2112.90075 | 0.6214414
710 | 34020 | 3.31753 | -3.39484 | 2103.471 | 0.6186678
720 | 34030 | 3.31597 | -3.39508 | 2094.04 | 0.6158941
730 | 34040 | 3.31452 | -3.39489 | 2084.61 | 0.6131205
740 | 34050 | 3.31331 | -3.39501 | 2075.179 | 0.6103468
750 | 34060 | 3.31196 | -3.39491 | 2065.749 | 0.6075732
760 | 34070 | 3.31059 | -3.39508 | 2056.318 | 0.6047994
770 | 34080 | 3.30908 | -3.39484 | 2046.888 | 0.6020258
780 | 34090 | 3.30749 | -3.39487 | 2037.458 | 0.5992522
790 | 34100 | 3.30597 | -3.39484 | 2028.028 | 0.5964787
800 | 34110 | 3.30426 | -3.39469 | 2018.598 | 0.5937052
810 | 34120 | 3.30239 | -3.39471 | 2009.168 | 0.5909318
820 | 34130 | 3.30051 | -3.39479 | 1999.738 | 0.5881583
830 | 34140 | 3.29838 | -3.39483 | 1990.308 | 0.5853847
840 | 34150 | 3.29644 | -3.39476 | 1980.878 | 0.5826112
850 | 34160 | 3.29456 | -3.39479 | 1971.448 | 0.5798377
860 | 34170 | 3.2924 | -3.39467 | 1962.019 | 0.5770643
870 | 34180 | 3.2901 | -3.39472 | 1952.58875 | 0.5742908
880 | 34190 | 3.28793 | -3.39488 | 1943.159 | 0.5715172
890 | 34200 | 3.28557 | -3.39467 | 1933.729 | 0.5687438
900 | 34210 | 3.28317 | -3.39469 | 1924.299 | 0.5659704
910 | 34220 | 3.28093 | -3.39473 | 1914.869 | 0.5631969
920 | 34230 | 3.27858 | -3.39472 | 1905.44 | 0.5604234
930 | 34240 | 3.276 | -3.39485 | 1896.009 | 0.5576498
940 | 34250 | 3.27402 | -3.39488 | 1886.57925 | 0.55487625
950 | 34260 | 3.27193 | -3.39462 | 1877.14975 | 0.5521029
960 | 34270 | 3.26969 | -3.39493 | 1867.719 | 0.5493292
970 | 34280 | 3.26746 | -3.39502 | 1858.289 | 0.5465555
980 | 34290 | 3.2651 | -3.39482 | 1848.859 | 0.543782
990 | 34300 | 3.26283 | -3.39474 | 1839.429 | 0.5410085
1000 | 34310 | 3.26055 | -3.39482 | 1829.999 | 0.538235
1010 | 34320 | 3.25844 | -3.3948 | 1820.569 | 0.5354614
1020 | 34330 | 3.25617 | -3.39475 | 1811.139 | 0.5326879
1030 | 34340 | 3.25386 | -3.39497 | 1801.7085 | 0.5299143
1040 | 34350 | 3.25148 | -3.39487 | 1792.278 | 0.5271407
1050 | 34360 | 3.24922 | -3.39481 | 1782.848 | 0.5243671
1060 | 34370 | 3.24682 | -3.39482 | 1773.418 | 0.5215936
1070 | 34380 | 3.24456 | -3.3948 | 1763.988 | 0.5188201
1080 | 34390 | 3.24222 | -3.39475 | 1754.558 | 0.5160466
1090 | 34400 | 3.23976 | -3.39487 | 1745.128 | 0.513273
1100 | 34410 | 3.23744 | -3.39475 | 1735.698 | 0.5104995
1110 | 34420 | 3.23517 | -3.3947 | 1726.269 | 0.5077261
1120 | 34430 | 3.23293 | -3.39506 | 1716.838 | 0.5049523
1130 | 34440 | 3.23041 | -3.39469 | 1707.408 | 0.5021789
1140 | 34450 | 3.2281 | -3.39484 | 1697.978 | 0.4994053
1150 | 34460 | 3.22583 | -3.39482 | 1688.548 | 0.4966318
1160 | 34470 | 3.22349 | -3.39488 | 1679.118 | 0.4938582
1170 | 34480 | 3.22135 | -3.39481 | 1669.68775 | 0.4910846
1180 | 34490 | 3.21888 | -3.39472 | 1660.258 | 0.4883112
1190 | 34500 | 3.21642 | -3.39468 | 1650.828 | 0.4855377
1200 | 34510 | 3.21389 | -3.39479 | 1641.398 | 0.4827642
1210 | 34520 | 3.21151 | -3.39476 | 1631.968 | 0.4799907
1220 | 34530 | 3.20915 | -3.39488 | 1622.538 | 0.4772171
1230 | 34540 | 3.20676 | -3.39489 | 1613.108 | 0.4744435
1240 | 34550 | 3.20433 | -3.39471 | 1603.678 | 0.4716701
1250 | 34560 | 3.20177 | -3.39489 | 1594.248 | 0.4688965
1260 | 34570 | 3.1994 | -3.39484 | 1584.818 | 0.4661229
1270 | 34580 | 3.19688 | -3.39471 | 1575.388 | 0.4633494
1280 | 34590 | 3.19452 | -3.39499 | 1565.958 | 0.4605758
1290 | 34600 | 3.19209 | -3.39482 | 1556.528 | 0.4578022
1300 | 34610 | 3.18935 | -3.39481 | 1547.0975 | 0.4550287
1310 | 34620 | 3.18691 | -3.39488 | 1537.667 | 0.4522551
1320 | 34630 | 3.18439 | -3.39471 | 1528.238 | 0.4494816
1330 | 34640 | 3.18176 | -3.39485 | 1518.807 | 0.4467081
1340 | 34650 | 3.17913 | -3.39477 | 1509.377 | 0.4439346
1350 | 34660 | 3.17644 | -3.3949 | 1499.947 | 0.4411609
1360 | 34670 | 3.17294 | -3.39499 | 1490.517 | 0.4383873
1370 | 34680 | 3.17082 | -3.39483 | 1481.087 | 0.4356137
1380 | 34690 | 3.16814 | -3.39503 | 1471.656 | 0.43284
1390 | 34700 | 3.16525 | -3.39466 | 1462.226 | 0.4300666
1400 | 34710 | 3.16216 | -3.39466 | 1452.797 | 0.4272932
1410 | 34720 | 3.15876 | -3.39483 | 1443.367 | 0.4245196
1420 | 34730 | 3.15559 | -3.39475 | 1433.937 | 0.4217461
1430 | 34740 | 3.15249 | -3.39467 | 1424.507 | 0.4189727
1440 | 34750 | 3.14933 | -3.39473 | 1415.077 | 0.4161992
1450 | 34760 | 3.14629 | -3.39484 | 1405.647 | 0.4134257
1460 | 34770 | 3.14301 | -3.39484 | 1396.217 | 0.4106521
1470 | 34780 | 3.13979 | -3.39482 | 1386.787 | 0.4078785
1480 | 34790 | 3.13668 | -3.39474 | 1377.357 | 0.4051051
1490 | 34800 | 3.13367 | -3.39481 | 1367.927 | 0.4023315
1500 | 34810 | 3.13071 | -3.39489 | 1358.497 | 0.3995579
1510 | 34820 | 3.12734 | -3.39489 | 1349.067 | 0.3967843
1520 | 34830 | 3.12407 | -3.39474 | 1339.637 | 0.3940108
1530 | 34840 | 3.12099 | -3.39469 | 1330.207 | 0.3912374
1540 | 34850 | 3.11794 | -3.39484 | 1320.777 | 0.3884638
1550 | 34860 | 3.11479 | -3.39466 | 1311.347 | 0.3856904
1560 | 34870 | 3.11155 | -3.39484 | 1301.917 | 0.3829169
1570 | 34880 | 3.1085 | -3.39483 | 1292.48725 | 0.3801433
1580 | 34890 | 3.10531 | -3.39482 | 1283.057 | 0.3773698
1590 | 34900 | 3.1022 | -3.39476 | 1273.627 | 0.3745963
1600 | 34910 | 3.09924 | -3.39469 | 1264.198 | 0.3718228
1610 | 34920 | 3.09638 | -3.3947 | 1254.768 | 0.3690494
1620 | 34930 | 3.09261 | -3.3949 | 1245.338 | 0.3662758
1630 | 34940 | 3.09004 | -3.39483 | 1235.908 | 0.3635022
1640 | 34950 | 3.08691 | -3.39467 | 1226.478 | 0.3607288
1650 | 34960 | 3.08389 | -3.39486 | 1217.048 | 0.3579552
1660 | 34970 | 3.08083 | -3.39473 | 1207.618 | 0.3551817
1670 | 34980 | 3.07769 | -3.39466 | 1198.188 | 0.3524083
1680 | 34990 | 3.0746 | -3.39462 | 1188.759 | 0.3496349
1690 | 35000 | 3.07172 | -3.39473 | 1179.329 | 0.3468615
1700 | 35010 | 3.069 | -3.39463 | 1169.899 | 0.3440881
1710 | 35020 | 3.06625 | -3.39476 | 1160.47 | 0.3413146
1720 | 35030 | 3.06381 | -3.39482 | 1151.04 | 0.338541
1730 | 35040 | 3.06123 | -3.3946 | 1141.61 | 0.3357677
1740 | 35050 | 3.0586 | -3.39463 | 1132.181 | 0.3329943
1750 | 35060 | 3.05591 | -3.39491 | 1122.75025 | 0.3302207
1760 | 35070 | 3.05336 | -3.39477 | 1113.32 | 0.3274472
1770 | 35080 | 3.05071 | -3.39484 | 1103.89 | 0.3246736
1780 | 35090 | 3.04815 | -3.39477 | 1094.46 | 0.3219001
1790 | 35100 | 3.04552 | -3.39496 | 1085.03 | 0.3191264
1800 | 35110 | 3.04296 | -3.39505 | 1075.599 | 0.3163527
1810 | 35120 | 3.04049 | -3.39462 | 1066.17 | 0.3135793
1820 | 35130 | 3.0378 | -3.39481 | 1056.74 | 0.3108058
1830 | 35140 | 3.03537 | -3.39461 | 1047.31 | 0.3080324
1840 | 35150 | 3.03279 | -3.39462 | 1037.881 | 0.305259
1850 | 35160 | 3.03016 | -3.3946 | 1028.451 | 0.3024857
1860 | 35170 | 3.02752 | -3.39462 | 1019.022 | 0.2997123
1870 | 35180 | 3.02509 | -3.39486 | 1009.592 | 0.2969387
1880 | 35190 | 3.02267 | -3.39481 | 1000.162 | 0.2941652
1890 | 35200 | 3.02035 | -3.3947 | 990.7318 | 0.2913917
1900 | 35210 | 3.01797 | -3.39467 | 981.3022 | 0.2886183
1910 | 35220 | 3.01573 | -3.39455 | 971.8729 | 0.285845
1920 | 35230 | 3.01328 | -3.39466 | 962.44325 | 0.2830715
1930 | 35240 | 3.01099 | -3.39462 | 953.01375 | 0.2802982
1940 | 35250 | 3.00865 | -3.39452 | 943.5845 | 0.2775249
1950 | 35260 | 3.00611 | -3.39462 | 934.155 | 0.2747515
1960 | 35270 | 3.00346 | -3.39476 | 924.7251 | 0.271978
1970 | 35280 | 3.00075 | -3.39472 | 915.2954 | 0.2692045
1980 | 35290 | 2.99829 | -3.39471 | 905.8656 | 0.2664311
1990 | 35300 | 2.99576 | -3.39456 | 896.4363 | 0.2636577
2000 | 35310 | 2.99315 | -3.39474 | 887.0064 | 0.2608842
2010 | 35320 | 2.99056 | -3.39475 | 877.5766 | 0.2581108
2020 | 35330 | 2.98776 | -3.39456 | 868.14725 | 0.2553374
2030 | 35340 | 2.9852 | -3.39469 | 858.7176 | 0.252564
2040 | 35350 | 2.98226 | -3.39451 | 849.2884 | 0.2497907
2050 | 35360 | 2.97986 | -3.39432 | 839.8597 | 0.2470176
2060 | 35370 | 2.97693 | -3.39488 | 830.4295 | 0.244244
2070 | 35380 | 2.97412 | -3.39476 | 820.9996 | 0.2414705
2080 | 35390 | 2.97124 | -3.3947 | 811.5699 | 0.238697
2090 | 35400 | 2.96832 | -3.39467 | 802.1402 | 0.2359236
2100 | 35410 | 2.96564 | -3.39473 | 792.7104 | 0.2331501
2110 | 35420 | 2.96254 | -3.39475 | 783.2806 | 0.2303766
2120 | 35430 | 2.95962 | -3.39474 | 773.8507 | 0.2276032
2130 | 35440 | 2.95683 | -3.39465 | 764.4211 | 0.2248297
2140 | 35450 | 2.95391 | -3.39465 | 754.9916 | 0.2220563
2150 | 35460 | 2.951 | -3.39479 | 745.5616 | 0.2192828
2160 | 35470 | 2.94803 | -3.39464 | 736.132 | 0.2165094
2170 | 35480 | 2.94509 | -3.3946 | 726.7026 | 0.2137361
2180 | 35490 | 2.94189 | -3.39465 | 717.273 | 0.2109626
2190 | 35500 | 2.93877 | -3.3948 | 707.843 | 0.2081891
2200 | 35510 | 2.9357 | -3.3945 | 698.4138 | 0.2054158
2210 | 35520 | 2.9323 | -3.39463 | 688.9843 | 0.2026424
2220 | 35530 | 2.92936 | -3.39468 | 679.5546 | 0.199869
2230 | 35540 | 2.92616 | -3.39488 | 670.1244 | 0.1970954
2240 | 35550 | 2.92308 | -3.39482 | 660.6944 | 0.1943219
2250 | 35560 | 2.91982 | -3.39477 | 651.2644 | 0.1915484
2260 | 35570 | 2.91673 | -3.3945 | 641.8353 | 0.1887751
2270 | 35580 | 2.91358 | -3.39459 | 632.4059 | 0.1860017
2280 | 35590 | 2.91017 | -3.39472 | 622.9761 | 0.1832283
2290 | 35600 | 2.90694 | -3.39483 | 613.546 | 0.1804547
2300 | 35610 | 2.9036 | -3.39476 | 604.1161 | 0.1776812
2310 | 35620 | 2.9001 | -3.39452 | 594.6869 | 0.1749079
2320 | 35630 | 2.8966 | -3.39483 | 585.2568 | 0.1721344
2330 | 35640 | 2.89308 | -3.39473 | 575.827 | 0.1693609
2340 | 35650 | 2.88967 | -3.39472 | 566.3972 | 0.1665874
2350 | 35660 | 2.88626 | -3.39473 | 556.9674 | 0.1638139
2360 | 35670 | 2.88293 | -3.39468 | 547.53775 | 0.1610405
2370 | 35680 | 2.87925 | -3.39457 | 538.1084 | 0.1582672
2380 | 35690 | 2.87547 | -3.39468 | 528.6787 | 0.1554937
2390 | 35700 | 2.8717 | -3.39461 | 519.24925 | 0.1527204
2400 | 35710 | 2.86786 | -3.39469 | 509.8196 | 0.1499469
2410 | 35720 | 2.86394 | -3.39472 | 500.3898 | 0.1471735
2420 | 35730 | 2.85983 | -3.39478 | 490.9598 | 0.1444
2430 | 35740 | 2.85557 | -3.39475 | 481.53 | 0.1416265
2440 | 35750 | 2.85157 | -3.39481 | 472.0999 | 0.1388529
2450 | 35760 | 2.84727 | -3.39471 | 462.6702 | 0.1360795
2460 | 35770 | 2.84333 | -3.39452 | 453.241 | 0.1333062
2470 | 35780 | 2.8392 | -3.39448 | 443.8119 | 0.1305329
2480 | 35790 | 2.83491 | -3.39474 | 434.382 | 0.1277594
2490 | 35800 | 2.83045 | -3.39455 | 424.9527 | 0.1249861
2500 | 35810 | 2.82587 | -3.39481 | 415.5227 | 0.1222126
2510 | 35820 | 2.82137 | -3.39475 | 406.0928 | 0.1194391
2520 | 35830 | 2.81655 | -3.39485 | 396.6627 | 0.1166655
2530 | 35840 | 2.81179 | -3.39466 | 387.2331 | 0.1138921
2540 | 35850 | 2.80696 | -3.39478 | 377.8031 | 0.1111186
2550 | 35860 | 2.80169 | -3.39462 | 368.3736 | 0.1083452
2560 | 35870 | 2.79636 | -3.39466 | 358.944 | 0.1055718
2570 | 35880 | 2.79122 | -3.39449 | 349.5149 | 0.1027985
2580 | 35890 | 2.78599 | -3.39466 | 340.0853 | 0.1000251
2590 | 35900 | 2.78037 | -3.39479 | 330.6553 | 0.09725156
2600 | 35910 | 2.7746 | -3.39487 | 321.2251 | 0.09447797
2610 | 35920 | 2.76871 | -3.39479 | 311.7951 | 0.09170445
2620 | 35930 | 2.76261 | -3.3946 | 302.3657 | 0.08893109
2630 | 35940 | 2.75642 | -3.39464 | 292.9361 | 0.08615769
2640 | 35950 | 2.75019 | -3.39487 | 283.5059 | 0.0833841
2650 | 35960 | 2.74372 | -3.39464 | 274.0764 | 0.0806107
2660 | 35970 | 2.73716 | -3.39473 | 264.6466 | 0.07783723
2670 | 35980 | 2.73053 | -3.39457 | 255.2172 | 0.07506389
2680 | 35990 | 2.72409 | -3.39468 | 245.7876 | 0.07229046
2690 | 36000 | 2.71801 | -3.39474 | 236.3577 | 0.06951698
2700 | 36010 | 2.71074 | -3.39475 | 226.9279 | 0.06674349
2710 | 36020 | 2.70363 | -3.39468 | 217.4982 | 0.06397006
2720 | 36030 | 2.69654 | -3.3947 | 208.0685 | 0.06119661
2730 | 36040 | 2.68926 | -3.39467 | 198.6388 | 0.05842319
2740 | 36050 | 2.68194 | -3.39463 | 189.2093 | 0.0556498
2750 | 36060 | 2.67437 | -3.3949 | 179.779 | 0.05287618
2760 | 36070 | 2.6667 | -3.39476 | 170.3491 | 0.05010269
2770 | 36080 | 2.65903 | -3.39452 | 160.9199 | 0.04732939
2780 | 36090 | 2.65066 | -3.39472 | 151.4901 | 0.04455592
2790 | 36100 | 2.64351 | -3.39452 | 142.0609 | 0.04178262
2800 | 36110 | 2.63589 | -3.39466 | 132.6313 | 0.03900921
2810 | 36120 | 2.62744 | -3.39483 | 123.2012 | 0.03623565
2820 | 36130 | 2.6188 | -3.39455 | 113.7719 | 0.03346233
2830 | 36140 | 2.60994 | -3.3947 | 104.3422 | 0.03068888
2840 | 36150 | 2.60109 | -3.39459 | 94.91278 | 0.02791552
2850 | 36160 | 2.59189 | -3.39471 | 85.48303 | 0.02514207
2860 | 36170 | 2.58251 | -3.3945 | 76.05386 | 0.02236878
2870 | 36180 | 2.5726 | -3.39436 | 66.62508 | 0.01959561
2880 | 36190 | 2.56264 | -3.39462 | 57.19558 | 0.01682223
2890 | 36200 | 2.55228 | -3.3945 | 47.76642 | 0.01404895
2900 | 36210 | 2.54219 | -3.39445 | 38.33739 | 0.0112757
2910 | 36220 | 2.53174 | -3.39457 | 28.90803 | 0.008502361
2920 | 36230 | 2.52025 | -3.39473 | 19.47822 | 0.005728889
2930 | 36240 | 2.50837 | -3.39471 | 10.04847 | 0.002955433
2940 | 36243 | 2.49865 | -3.39448 | 0.6193611 | 0.000182165