## Sheet1
time | actual time | voltage | current | capacity | SoC
0 | 43850 | 3.50183 | -3.39473 | 2774 | 0.8158824
10 | 43860 | 3.47575 | -3.39478 | 2764.57 | 0.8131088
20 | 43870 | 3.45734 | -3.39484 | 2755.14 | 0.8103353
30 | 43880 | 3.4419 | -3.39482 | 2745.71 | 0.8075617
40 | 43890 | 3.42949 | -3.39477 | 2736.28 | 0.8047882
50 | 43900 | 3.41904 | -3.39478 | 2726.85 | 0.8020147
60 | 43910 | 3.41057 | -3.39481 | 2717.42 | 0.7992412
70 | 43920 | 3.40378 | -3.39453 | 2707.99075 | 0.7964679
80 | 43930 | 3.39813 | -3.39488 | 2698.561 | 0.7936943
90 | 43940 | 3.39339 | -3.39495 | 2689.13 | 0.7909206
100 | 43950 | 3.3896 | -3.39481 | 2679.7 | 0.7881471
110 | 43960 | 3.38625 | -3.39496 | 2670.27 | 0.7853734
120 | 43970 | 3.38426 | -3.39498 | 2660.839 | 0.7825997
130 | 43980 | 3.38199 | -3.39495 | 2651.409 | 0.7798261
140 | 43990 | 3.38012 | -3.39478 | 2641.979 | 0.7770526
150 | 44000 | 3.37882 | -3.39485 | 2632.549 | 0.774279
160 | 44010 | 3.37774 | -3.39476 | 2623.11875 | 0.7715055
170 | 44020 | 3.37685 | -3.39476 | 2613.689 | 0.768732
180 | 44030 | 3.37624 | -3.39482 | 2604.259 | 0.7659585
190 | 44040 | 3.37565 | -3.39466 | 2594.829 | 0.7631851
200 | 44050 | 3.37523 | -3.39471 | 2585.399 | 0.7604116
210 | 44060 | 3.37478 | -3.3948 | 2575.969 | 0.7576381
220 | 44070 | 3.37442 | -3.39485 | 2566.539 | 0.7548645
230 | 44080 | 3.37395 | -3.3948 | 2557.109 | 0.752091
240 | 44090 | 3.37355 | -3.39474 | 2547.679 | 0.7493175
250 | 44100 | 3.37311 | -3.39476 | 2538.25 | 0.746544
260 | 44110 | 3.37251 | -3.39481 | 2528.82 | 0.7437705
270 | 44120 | 3.37196 | -3.39482 | 2519.3895 | 0.7409969
280 | 44130 | 3.37106 | -3.3949 | 2509.959 | 0.7382233
290 | 44140 | 3.37054 | -3.39484 | 2500.529 | 0.7354497
300 | 44150 | 3.36969 | -3.39465 | 2491.1 | 0.7326763
310 | 44160 | 3.36879 | -3.39476 | 2481.67 | 0.7299028
320 | 44170 | 3.36783 | -3.3948 | 2472.24 | 0.7271293
330 | 44180 | 3.36686 | -3.39492 | 2462.809 | 0.7243557
340 | 44190 | 3.36577 | -3.39461 | 2453.38 | 0.7215823
350 | 44200 | 3.36474 | -3.39474 | 2443.95 | 0.7188088
360 | 44210 | 3.36326 | -3.39467 | 2434.52 | 0.7160354
370 | 44220 | 3.3621 | -3.3949 | 2425.09 | 0.7132618
380 | 44230 | 3.36072 | -3.39481 | 2415.66 | 0.7104883
390 | 44240 | 3.35935 | -3.39485 | 2406.23 | 0.7077147
400 | 44250 | 3.35813 | -3.3948 | 2396.8 | 0.7049412
410 | 44260 | 3.35642 | -3.39487 | 2387.37 | 0.7021676
420 | 44270 | 3.35475 | -3.3945 | 2377.941 | 0.6993943
430 | 44280 | 3.35298 | -3.3947 | 2368.511 | 0.6966208
440 | 44290 | 3.35003 | -3.39473 | 2359.081 | 0.6938474
450 | 44300 | 3.34786 | -3.39473 | 2349.651 | 0.6910739
460 | 44310 | 3.34736 | -3.3949 | 2340.221 | 0.6883003
470 | 44320 | 3.34636 | -3.39489 | 2330.791 | 0.6855267
480 | 44330 | 3.34502 | -3.39492 | 2321.36 | 0.682753
490 | 44340 | 3.34425 | -3.39489 | 2311.93 | 0.6799794
500 | 44350 | 3.34282 | -3.39489 | 2302.5 | 0.6772058
510 | 44360 | 3.34143 | -3.39481 | 2293.07 | 0.6744323
520 | 44370 | 3.34033 | -3.39461 | 2283.64 | 0.6716589
530 | 44380 | 3.33923 | -3.39475 | 2274.2105 | 0.6688854
540 | 44390 | 3.33827 | -3.39476 | 2264.781 | 0.6661119
550 | 44400 | 3.33744 | -3.39461 | 2255.351 | 0.6633386
560 | 44410 | 3.3365 | -3.39454 | 2245.922 | 0.6605653
570 | 44420 | 3.33525 | -3.39505 | 2236.491 | 0.6577915
580 | 44430 | 3.33414 | -3.39494 | 2227.061 | 0.6550179
590 | 44440 | 3.33332 | -3.39472 | 2217.631 | 0.6522444
600 | 44450 | 3.3324 | -3.39495 | 2208.201 | 0.6494708
610 | 44460 | 3.3313 | -3.39484 | 2198.77 | 0.6466972
620 | 44470 | 3.33021 | -3.39494 | 2189.34 | 0.6439236
630 | 44480 | 3.32882 | -3.39483 | 2179.91 | 0.64115
640 | 44490 | 3.32771 | -3.3947 | 2170.48 | 0.6383766
650 | 44500 | 3.32613 | -3.39497 | 2161.05 | 0.6356029
660 | 44510 | 3.32477 | -3.39481 | 2151.62 | 0.6328293
670 | 44520 | 3.32351 | -3.3947 | 2142.19 | 0.6300559
680 | 44530 | 3.32203 | -3.39478 | 2132.76 | 0.6272824
690 | 44540 | 3.3206 | -3.39497 | 2123.33 | 0.6245087
700 | 44550 | 3.31915 | -3.39484 | 2113.9 | 0.6217352
710 | 44560 | 3.31771 | -3.39502 | 2104.469 | 0.6189614
720 | 44570 | 3.31621 | -3.39498 | 2095.038 | 0.6161878
730 | 44580 | 3.31483 | -3.39484 | 2085.608 | 0.6134142
740 | 44590 | 3.31325 | -3.39484 | 2076.178 | 0.6106406
750 | 44600 | 3.31172 | -3.3952 | 2066.747 | 0.6078668
760 | 44610 | 3.31041 | -3.39484 | 2057.317 | 0.6050932
770 | 44620 | 3.309 | -3.39482 | 2047.887 | 0.6023197
780 | 44630 | 3.30756 | -3.39485 | 2038.457 | 0.5995461
790 | 44640 | 3.30602 | -3.39488 | 2029.027 | 0.5967725
800 | 44650 | 3.30446 | -3.39478 | 2019.597 | 0.593999
810 | 44660 | 3.3028 | -3.39477 | 2010.167 | 0.5912255
820 | 44670 | 3.30103 | -3.39464 | 2000.737 | 0.5884521
830 | 44680 | 3.29925 | -3.39489 | 1991.307 | 0.5856785
840 | 44690 | 3.29739 | -3.39467 | 1981.87725 | 0.5829051
850 | 44700 | 3.2956 | -3.39483 | 1972.447 | 0.5801315
860 | 44710 | 3.29376 | -3.39482 | 1963.017 | 0.577358
870 | 44720 | 3.2918 | -3.39486 | 1953.587 | 0.5745844
880 | 44730 | 3.28979 | -3.39474 | 1944.157 | 0.5718109
890 | 44740 | 3.28782 | -3.39476 | 1934.727 | 0.5690374
900 | 44750 | 3.28568 | -3.39475 | 1925.297 | 0.5662639
910 | 44760 | 3.2835 | -3.39474 | 1915.868 | 0.5634904
920 | 44770 | 3.28117 | -3.39484 | 1906.437 | 0.5607169
930 | 44780 | 3.27895 | -3.39503 | 1897.007 | 0.5579432
940 | 44790 | 3.27672 | -3.39464 | 1887.577 | 0.5551698
950 | 44800 | 3.27433 | -3.39488 | 1878.147 | 0.5523962
960 | 44810 | 3.27217 | -3.39468 | 1868.717 | 0.5496227
970 | 44820 | 3.2699 | -3.39468 | 1859.288 | 0.5468493
980 | 44830 | 3.26743 | -3.39468 | 1849.858 | 0.5440759
990 | 44840 | 3.26508 | -3.39484 | 1840.428 | 0.5413023
1000 | 44850 | 3.26286 | -3.39468 | 1830.998 | 0.5385289
1010 | 44860 | 3.26054 | -3.39479 | 1821.56825 | 0.5357554
1020 | 44870 | 3.25757 | -3.39456 | 1812.139 | 0.532982
1030 | 44880 | 3.25568 | -3.39478 | 1802.709 | 0.5302085
1040 | 44890 | 3.25323 | -3.39479 | 1793.279 | 0.527435
1050 | 44900 | 3.25091 | -3.39475 | 1783.849 | 0.5246615
1060 | 44910 | 3.24862 | -3.39487 | 1774.419 | 0.5218879
1070 | 44920 | 3.24613 | -3.39488 | 1764.989 | 0.5191143
1080 | 44930 | 3.24374 | -3.39481 | 1755.559 | 0.5163408
1090 | 44940 | 3.24121 | -3.39477 | 1746.129 | 0.5135673
1100 | 44950 | 3.23894 | -3.39479 | 1736.699 | 0.5107938
1110 | 44960 | 3.23677 | -3.39493 | 1727.268 | 0.5080201
1120 | 44970 | 3.23444 | -3.39491 | 1717.838 | 0.5052465
1130 | 44980 | 3.23198 | -3.39478 | 1708.408 | 0.502473
1140 | 44990 | 3.22975 | -3.39492 | 1698.978 | 0.4996994
1150 | 45000 | 3.22733 | -3.39472 | 1689.548 | 0.4969259
1160 | 45010 | 3.22492 | -3.39469 | 1680.118 | 0.4941525
1170 | 45020 | 3.22254 | -3.39479 | 1670.688 | 0.4913789
1180 | 45030 | 3.22018 | -3.39472 | 1661.259 | 0.4886055
1190 | 45040 | 3.21762 | -3.39479 | 1651.829 | 0.485832
1200 | 45050 | 3.21508 | -3.39498 | 1642.398 | 0.4830583
1210 | 45060 | 3.2128 | -3.39476 | 1632.968 | 0.4802848
1220 | 45070 | 3.21042 | -3.3949 | 1623.538 | 0.4775112
1230 | 45080 | 3.20775 | -3.3949 | 1614.108 | 0.4747376
1240 | 45090 | 3.20539 | -3.39467 | 1604.678 | 0.4719641
1250 | 45100 | 3.20285 | -3.39478 | 1595.248 | 0.4691906
1260 | 45110 | 3.20025 | -3.39448 | 1585.819 | 0.4664174
1270 | 45120 | 3.19785 | -3.39466 | 1576.389 | 0.4636439
1280 | 45130 | 3.19504 | -3.39473 | 1566.96 | 0.4608705
1290 | 45140 | 3.19241 | -3.39463 | 1557.53 | 0.4580971
1300 | 45150 | 3.18997 | -3.39495 | 1548.1 | 0.4553234
1310 | 45160 | 3.1873 | -3.39478 | 1538.67 | 0.4525499
1320 | 45170 | 3.18503 | -3.39462 | 1529.24 | 0.4497765
1330 | 45180 | 3.18246 | -3.39447 | 1519.811 | 0.4470033
1340 | 45190 | 3.17998 | -3.3948 | 1510.381 | 0.4442297
1350 | 45200 | 3.17734 | -3.39475 | 1500.951 | 0.4414563
1360 | 45210 | 3.17454 | -3.3948 | 1491.521 | 0.4386827
1370 | 45220 | 3.17203 | -3.39482 | 1482.091 | 0.4359092
1380 | 45230 | 3.1692 | -3.39487 | 1472.661 | 0.4331356
1390 | 45240 | 3.16642 | -3.39494 | 1463.231 | 0.430362
1400 | 45250 | 3.16365 | -3.39479 | 1453.801 | 0.4275884
1410 | 45260 | 3.16092 | -3.39491 | 1444.37 | 0.4248148
1420 | 45270 | 3.15819 | -3.39485 | 1434.94 | 0.4220412
1430 | 45280 | 3.15536 | -3.39486 | 1425.51 | 0.4192677
1440 | 45290 | 3.15254 | -3.39483 | 1416.08 | 0.4164941
1450 | 45300 | 3.14959 | -3.39494 | 1406.65 | 0.4137205
1460 | 45310 | 3.14653 | -3.39491 | 1397.219 | 0.4109468
1470 | 45320 | 3.14352 | -3.39465 | 1387.79 | 0.4081734
1480 | 45330 | 3.14027 | -3.39475 | 1378.36 | 0.4054
1490 | 45340 | 3.13711 | -3.3949 | 1368.93 | 0.4026263
1500 | 45350 | 3.13399 | -3.39461 | 1359.5 | 0.399853
1510 | 45360 | 3.13081 | -3.39489 | 1350.07 | 0.3970794
1520 | 45370 | 3.12762 | -3.3947 | 1340.64 | 0.3943059
1530 | 45380 | 3.12452 | -3.39487 | 1331.21 | 0.3915323
1540 | 45390 | 3.12138 | -3.3946 | 1321.78 | 0.388759
1550 | 45400 | 3.1184 | -3.39479 | 1312.3505 | 0.3859854
1560 | 45410 | 3.11519 | -3.39489 | 1302.92025 | 0.3832118
1570 | 45420 | 3.11198 | -3.39469 | 1293.491 | 0.3804384
1580 | 45430 | 3.10878 | -3.39452 | 1284.061 | 0.3776651
1590 | 45440 | 3.10569 | -3.39486 | 1274.631 | 0.3748915
1600 | 45450 | 3.10257 | -3.39469 | 1265.201 | 0.3721181
1610 | 45460 | 3.09945 | -3.39443 | 1255.7725 | 0.3693449
1620 | 45470 | 3.09642 | -3.39483 | 1246.342 | 0.3665713
1630 | 45480 | 3.09329 | -3.39488 | 1236.912 | 0.3637977
1640 | 45490 | 3.09022 | -3.39475 | 1227.482 | 0.3610242
1650 | 45500 | 3.0872 | -3.39465 | 1218.05275 | 0.3582508
1660 | 45510 | 3.08427 | -3.39487 | 1208.623 | 0.3554772
1670 | 45520 | 3.08126 | -3.39476 | 1199.193 | 0.3527037
1680 | 45530 | 3.07822 | -3.39487 | 1189.762 | 0.3499301
1690 | 45540 | 3.07527 | -3.39473 | 1180.333 | 0.3471567
1700 | 45550 | 3.07235 | -3.39461 | 1170.903 | 0.3443833
1710 | 45560 | 3.06948 | -3.39475 | 1161.473 | 0.3416098
1720 | 45570 | 3.0668 | -3.39497 | 1152.043 | 0.3388361
1730 | 45580 | 3.06386 | -3.39481 | 1142.613 | 0.3360626
1740 | 45590 | 3.06121 | -3.39478 | 1133.183 | 0.3332891
1750 | 45600 | 3.05887 | -3.39487 | 1123.753 | 0.3305155
1760 | 45610 | 3.05625 | -3.39467 | 1114.323 | 0.3277421
1770 | 45620 | 3.05368 | -3.39468 | 1104.893 | 0.3249686
1780 | 45630 | 3.05104 | -3.39482 | 1095.463 | 0.3221951
1790 | 45640 | 3.04845 | -3.39481 | 1086.033 | 0.3194216
1800 | 45650 | 3.04579 | -3.39452 | 1076.604 | 0.3166483
1810 | 45660 | 3.0433 | -3.39491 | 1067.174 | 0.3138746
1820 | 45670 | 3.04069 | -3.39473 | 1057.744 | 0.3111012
1830 | 45680 | 3.0381 | -3.39487 | 1048.314 | 0.3083276
1840 | 45690 | 3.03543 | -3.39467 | 1038.884 | 0.3055542
1850 | 45700 | 3.03288 | -3.3947 | 1029.454 | 0.3027807
1860 | 45710 | 3.02961 | -3.39472 | 1020.025 | 0.3000072
1870 | 45720 | 3.02782 | -3.39476 | 1010.59475 | 0.29723375
1880 | 45730 | 3.02542 | -3.39478 | 1001.165 | 0.2944602
1890 | 45740 | 3.02284 | -3.39463 | 991.7353 | 0.2916868
1900 | 45750 | 3.02045 | -3.39491 | 982.305 | 0.2889132
1910 | 45760 | 3.01779 | -3.39475 | 972.8751 | 0.2861397
1920 | 45770 | 3.01548 | -3.39469 | 963.4454 | 0.2833663
1930 | 45780 | 3.01295 | -3.39447 | 954.0163 | 0.280593
1940 | 45790 | 3.0106 | -3.39471 | 944.5866 | 0.2778196
1950 | 45800 | 3.00811 | -3.39469 | 935.1569 | 0.2750461
1960 | 45810 | 3.00573 | -3.39466 | 925.7273 | 0.2722727
1970 | 45820 | 3.00324 | -3.39452 | 916.2981 | 0.2694994
1980 | 45830 | 3.00078 | -3.39449 | 906.8689 | 0.2667262
1990 | 45840 | 2.99838 | -3.39471 | 897.4392 | 0.2639527
2000 | 45850 | 2.99572 | -3.39467 | 888.0095 | 0.2611793
2010 | 45860 | 2.99312 | -3.39463 | 878.58 | 0.2584059
2020 | 45870 | 2.99058 | -3.39466 | 869.1504 | 0.2556325
2030 | 45880 | 2.98802 | -3.39454 | 859.7211 | 0.2528592
2040 | 45890 | 2.98542 | -3.39493 | 850.29075 | 0.2500855
2050 | 45900 | 2.98249 | -3.39494 | 840.8604 | 0.2473119
2060 | 45910 | 2.97973 | -3.39462 | 831.4309 | 0.2445385
2070 | 45920 | 2.97703 | -3.39456 | 822.0015 | 0.2417652
2080 | 45930 | 2.97428 | -3.39461 | 812.5721 | 0.2389918
2090 | 45940 | 2.97157 | -3.39468 | 803.1424 | 0.2362183
2100 | 45950 | 2.96857 | -3.39498 | 793.7119 | 0.2334447
2110 | 45960 | 2.96552 | -3.39499 | 784.2814 | 0.230671
2120 | 45970 | 2.96265 | -3.39465 | 774.8518 | 0.2278976
2130 | 45980 | 2.95958 | -3.3947 | 765.4221 | 0.2251241
2140 | 45990 | 2.95649 | -3.39446 | 755.993 | 0.2223509
2150 | 46000 | 2.9532 | -3.39488 | 746.5628 | 0.2195773
2160 | 46010 | 2.95003 | -3.39486 | 737.1326 | 0.2168037
2170 | 46020 | 2.94691 | -3.39489 | 727.7024 | 0.2140301
2180 | 46030 | 2.94428 | -3.39471 | 718.2726 | 0.2112567
2190 | 46040 | 2.94133 | -3.39455 | 708.8433 | 0.2084833
2200 | 46050 | 2.93833 | -3.39484 | 699.4132 | 0.2057098
2210 | 46060 | 2.93534 | -3.39472 | 689.9834 | 0.2029363
2220 | 46070 | 2.93227 | -3.3946 | 680.554 | 0.2001629
2230 | 46080 | 2.92914 | -3.39474 | 671.1241 | 0.1973895
2240 | 46090 | 2.926 | -3.39459 | 661.6947 | 0.1946161
2250 | 46100 | 2.92277 | -3.39475 | 652.2649 | 0.1918426
2260 | 46110 | 2.91968 | -3.39469 | 642.8352 | 0.1890692
2270 | 46120 | 2.91637 | -3.39454 | 633.4059 | 0.1862958
2280 | 46130 | 2.91307 | -3.39458 | 623.9765 | 0.1835225
2290 | 46140 | 2.91 | -3.39454 | 614.5472 | 0.1807492
2300 | 46150 | 2.90672 | -3.39465 | 605.1176 | 0.1779758
2310 | 46160 | 2.90336 | -3.39459 | 595.6882 | 0.1752024
2320 | 46170 | 2.8999 | -3.39468 | 586.2586 | 0.172429
2330 | 46180 | 2.89623 | -3.39472 | 576.8288 | 0.1696555
2340 | 46190 | 2.89252 | -3.39472 | 567.399 | 0.1668821
2350 | 46200 | 2.88893 | -3.39473 | 557.9692 | 0.1641086
2360 | 46210 | 2.88515 | -3.39474 | 548.5394 | 0.1613351
2370 | 46220 | 2.8816 | -3.39474 | 539.1095 | 0.1585616
2380 | 46230 | 2.87769 | -3.39482 | 529.6795 | 0.1557881
2390 | 46240 | 2.87378 | -3.39469 | 520.2498 | 0.1530146
2400 | 46250 | 2.87002 | -3.39461 | 510.8203 | 0.1502413
2410 | 46260 | 2.86655 | -3.39463 | 501.3908 | 0.1474679
2420 | 46270 | 2.86236 | -3.39482 | 491.9607 | 0.1446943
2430 | 46280 | 2.8582 | -3.39484 | 482.5306 | 0.1419208
2440 | 46290 | 2.85405 | -3.39481 | 473.1006 | 0.1391472
2450 | 46300 | 2.84968 | -3.39458 | 463.6712 | 0.1363739
2460 | 46310 | 2.84536 | -3.39459 | 454.2418 | 0.1336005
2470 | 46320 | 2.84103 | -3.39467 | 444.8121 | 0.1308271
2480 | 46330 | 2.83658 | -3.39471 | 435.3824 | 0.1280536
2490 | 46340 | 2.83202 | -3.39473 | 425.9526 | 0.1252802
2500 | 46350 | 2.82743 | -3.39462 | 416.5231 | 0.1225068
2510 | 46360 | 2.82273 | -3.39484 | 407.093 | 0.1197332
2520 | 46370 | 2.81859 | -3.39446 | 397.6639 | 0.11696
2530 | 46380 | 2.81389 | -3.3948 | 388.2339 | 0.1141864
2540 | 46390 | 2.80904 | -3.39466 | 378.8043 | 0.111413
2550 | 46400 | 2.80405 | -3.39464 | 369.37475 | 0.1086396
2560 | 46410 | 2.79888 | -3.39461 | 359.9453 | 0.1058663
2570 | 46420 | 2.7938 | -3.39469 | 350.5156 | 0.1030928
2580 | 46430 | 2.78829 | -3.39479 | 341.0856 | 0.1003193
2590 | 46441 | 2.78287 | -3.3947 | 331.6559 | 0.09754585
2600 | 46451 | 2.77712 | -3.3947 | 322.2262 | 0.0947724
2610 | 46461 | 2.77141 | -3.39477 | 312.79625 | 0.0919989
2620 | 46471 | 2.76554 | -3.39479 | 303.3663 | 0.08922538
2630 | 46481 | 2.76002 | -3.39475 | 293.9364 | 0.08645189
2640 | 46491 | 2.75429 | -3.39461 | 284.5069 | 0.08367851
2650 | 46501 | 2.74826 | -3.39464 | 275.0774 | 0.08090511
2660 | 46511 | 2.7415 | -3.39468 | 265.6477 | 0.07813168
2670 | 46521 | 2.73495 | -3.39482 | 256.2177 | 0.07535814
2680 | 46531 | 2.72842 | -3.39454 | 246.7884 | 0.07258482
2690 | 46541 | 2.72157 | -3.39466 | 237.3588 | 0.06981141
2700 | 46551 | 2.71472 | -3.39459 | 227.9294 | 0.06703805
2710 | 46561 | 2.70762 | -3.39473 | 218.4996 | 0.06426458
2720 | 46571 | 2.70051 | -3.39461 | 209.0701 | 0.0614912
2730 | 46581 | 2.69367 | -3.39471 | 199.6403 | 0.05871775
2740 | 46591 | 2.6867 | -3.39463 | 190.2108 | 0.05594435
2750 | 46601 | 2.67879 | -3.39469 | 180.7811 | 0.05317092
2760 | 46611 | 2.67162 | -3.3947 | 171.3514 | 0.05039747
2770 | 46621 | 2.66367 | -3.39457 | 161.922 | 0.04762413
2780 | 46631 | 2.65584 | -3.39459 | 152.4926 | 0.04485077
2790 | 46641 | 2.64775 | -3.39467 | 143.063 | 0.04207734
2800 | 46651 | 2.63943 | -3.39476 | 133.6331 | 0.03930385
2810 | 46661 | 2.63103 | -3.39461 | 124.2036 | 0.03653047
2820 | 46671 | 2.62228 | -3.39462 | 114.7741 | 0.03375709
2830 | 46681 | 2.61341 | -3.39475 | 105.34425 | 0.0309836
2840 | 46691 | 2.60464 | -3.39448 | 95.91514 | 0.02821033
2850 | 46701 | 2.596 | -3.39475 | 86.48528 | 0.02543685
2860 | 46711 | 2.58635 | -3.39474 | 77.05544 | 0.02266337
2870 | 46721 | 2.57655 | -3.39457 | 67.62608 | 0.01989002
2880 | 46731 | 2.56629 | -3.39451 | 58.19689 | 0.01711673
2890 | 46741 | 2.55579 | -3.39474 | 48.76706 | 0.01434325
2900 | 46751 | 2.545 | -3.39456 | 39.33772 | 0.01156992
2910 | 46761 | 2.53392 | -3.39473 | 29.90792 | 0.008796446
2920 | 46771 | 2.52216 | -3.39434 | 20.47919 | 0.006023292
2930 | 46781 | 2.50984 | -3.39445 | 11.05017 | 0.003250049
2940 | 46785 | 2.4999 | -3.39448 | 1.621056 | 0.000476781