## Sheet1
time | actual time | voltage | current | capacity | SoC
0 | 54416 | 3.51874 | -3.39492 | 2776 | 0.8164706
10 | 54426 | 3.48948 | -3.39488 | 2766.57 | 0.813697
20 | 54436 | 3.46876 | -3.39501 | 2757.139 | 0.8109233
30 | 54446 | 3.45279 | -3.39473 | 2747.709 | 0.8081498
40 | 54456 | 3.43978 | -3.39501 | 2738.279 | 0.8053761
50 | 54466 | 3.42876 | -3.39475 | 2728.849 | 0.8026026
60 | 54476 | 3.4203 | -3.39462 | 2719.419 | 0.7998292
70 | 54486 | 3.41254 | -3.39501 | 2709.989 | 0.7970555
80 | 54496 | 3.40645 | -3.39503 | 2700.558 | 0.7942818
90 | 54506 | 3.4014 | -3.39472 | 2691.128 | 0.7915084
100 | 54516 | 3.39682 | -3.39481 | 2681.698 | 0.7887348
110 | 54526 | 3.39309 | -3.39496 | 2672.268 | 0.7859612
120 | 54536 | 3.39014 | -3.39505 | 2662.837 | 0.7831874
130 | 54546 | 3.38762 | -3.39495 | 2653.407 | 0.7804138
140 | 54556 | 3.38531 | -3.39491 | 2643.977 | 0.7776402
150 | 54566 | 3.38333 | -3.39492 | 2634.546 | 0.7748665
160 | 54576 | 3.38197 | -3.39495 | 2625.116 | 0.7720929
170 | 54586 | 3.38092 | -3.39489 | 2615.686 | 0.7693193
180 | 54596 | 3.38019 | -3.39483 | 2606.255 | 0.7665457
190 | 54606 | 3.37943 | -3.39476 | 2596.826 | 0.7637722
200 | 54616 | 3.37896 | -3.39475 | 2587.396 | 0.7609987
210 | 54626 | 3.37804 | -3.39475 | 2577.966 | 0.7582253
220 | 54636 | 3.37715 | -3.39486 | 2568.536 | 0.7554517
230 | 54646 | 3.37646 | -3.39485 | 2559.106 | 0.7526781
240 | 54656 | 3.3763 | -3.39508 | 2549.675 | 0.7499043
250 | 54666 | 3.37616 | -3.39486 | 2540.245 | 0.7471308
260 | 54676 | 3.37591 | -3.39492 | 2530.814 | 0.7443571
270 | 54686 | 3.3753 | -3.39483 | 2521.384 | 0.7415836
280 | 54696 | 3.37508 | -3.39471 | 2511.954 | 0.7388101
290 | 54706 | 3.37464 | -3.395 | 2502.524 | 0.7360364
300 | 54716 | 3.37435 | -3.39485 | 2493.09375 | 0.7332629
310 | 54726 | 3.37376 | -3.39485 | 2483.664 | 0.7304893
320 | 54736 | 3.37301 | -3.395 | 2474.233 | 0.7277156
330 | 54746 | 3.37259 | -3.3948 | 2464.803 | 0.7249421
340 | 54756 | 3.37266 | -3.39476 | 2455.373 | 0.7221686
350 | 54766 | 3.37276 | -3.39501 | 2445.943 | 0.7193949
360 | 54776 | 3.37283 | -3.39483 | 2436.5125 | 0.7166213
370 | 54786 | 3.37281 | -3.39485 | 2427.082 | 0.7138478
380 | 54796 | 3.3727 | -3.3948 | 2417.652 | 0.7110742
390 | 54806 | 3.37242 | -3.39482 | 2408.222 | 0.7083007
400 | 54816 | 3.37208 | -3.39466 | 2398.793 | 0.7055273
410 | 54826 | 3.37142 | -3.3948 | 2389.363 | 0.7027537
420 | 54836 | 3.37075 | -3.39475 | 2379.933 | 0.6999802
430 | 54846 | 3.36995 | -3.39481 | 2370.503 | 0.6972067
440 | 54856 | 3.36904 | -3.3948 | 2361.073 | 0.6944332
450 | 54866 | 3.36805 | -3.39476 | 2351.643 | 0.6916597
460 | 54876 | 3.36691 | -3.39495 | 2342.2125 | 0.688886
470 | 54886 | 3.36577 | -3.39465 | 2332.783 | 0.6861126
480 | 54896 | 3.36431 | -3.39475 | 2323.353 | 0.6833391
490 | 54906 | 3.36288 | -3.39495 | 2313.923 | 0.6805655
500 | 54916 | 3.36139 | -3.39503 | 2304.492 | 0.6777918
510 | 54926 | 3.35962 | -3.39473 | 2295.062 | 0.6750183
520 | 54936 | 3.35779 | -3.3949 | 2285.632 | 0.6722447
530 | 54946 | 3.35602 | -3.39496 | 2276.201 | 0.669471
540 | 54956 | 3.35409 | -3.39472 | 2266.772 | 0.6666976
550 | 54966 | 3.35205 | -3.39499 | 2257.341 | 0.6639239
560 | 54976 | 3.35016 | -3.39497 | 2247.911 | 0.6611502
570 | 54986 | 3.3479 | -3.3949 | 2238.48 | 0.6583766
580 | 54996 | 3.34563 | -3.39489 | 2229.05 | 0.655603
590 | 55006 | 3.34353 | -3.39489 | 2219.62 | 0.6528294
600 | 55016 | 3.34141 | -3.39482 | 2210.19 | 0.6500558
610 | 55026 | 3.33923 | -3.39475 | 2200.76 | 0.6472824
620 | 55036 | 3.33694 | -3.39497 | 2191.33 | 0.6445087
630 | 55046 | 3.33494 | -3.39483 | 2181.899 | 0.6417351
640 | 55056 | 3.33264 | -3.39475 | 2172.47 | 0.6389616
650 | 55066 | 3.33056 | -3.39472 | 2163.04 | 0.6361882
660 | 55076 | 3.32921 | -3.39492 | 2153.609 | 0.6334146
670 | 55086 | 3.32761 | -3.3947 | 2144.17975 | 0.6306411
680 | 55096 | 3.32604 | -3.39465 | 2134.75 | 0.6278677
690 | 55106 | 3.32441 | -3.39472 | 2125.32 | 0.6250942
700 | 55116 | 3.32279 | -3.39494 | 2115.89 | 0.6223206
710 | 55126 | 3.3215 | -3.39496 | 2106.46 | 0.6195469
720 | 55136 | 3.31952 | -3.39485 | 2097.029 | 0.6167734
730 | 55146 | 3.31777 | -3.39484 | 2087.599 | 0.6139998
740 | 55156 | 3.31598 | -3.39497 | 2078.169 | 0.6112261
750 | 55166 | 3.31436 | -3.39465 | 2068.73925 | 0.6084527
760 | 55176 | 3.31265 | -3.39484 | 2059.309 | 0.6056792
770 | 55186 | 3.31089 | -3.39477 | 2049.879 | 0.6029057
780 | 55196 | 3.3089 | -3.3948 | 2040.449 | 0.6001321
790 | 55206 | 3.30715 | -3.39465 | 2031.02 | 0.5973587
800 | 55216 | 3.3058 | -3.39487 | 2021.589 | 0.5945851
810 | 55226 | 3.30412 | -3.39493 | 2012.159 | 0.5918115
820 | 55236 | 3.30263 | -3.39479 | 2002.729 | 0.589038
830 | 55246 | 3.3009 | -3.39479 | 1993.299 | 0.5862645
840 | 55256 | 3.29923 | -3.39484 | 1983.869 | 0.5834909
850 | 55266 | 3.29767 | -3.39469 | 1974.439 | 0.5807175
860 | 55276 | 3.296 | -3.39482 | 1965.009 | 0.5779439
870 | 55286 | 3.29435 | -3.39479 | 1955.579 | 0.5751704
880 | 55296 | 3.29256 | -3.39479 | 1946.149 | 0.5723969
890 | 55306 | 3.29077 | -3.39476 | 1936.719 | 0.5696234
900 | 55316 | 3.2889 | -3.3948 | 1927.289 | 0.5668498
910 | 55326 | 3.28697 | -3.39478 | 1917.8595 | 0.5640763
920 | 55336 | 3.28517 | -3.39494 | 1908.429 | 0.5613027
930 | 55346 | 3.28325 | -3.39497 | 1898.999 | 0.558529
940 | 55356 | 3.28135 | -3.39483 | 1889.569 | 0.5557555
950 | 55366 | 3.27955 | -3.39489 | 1880.138 | 0.5529819
960 | 55376 | 3.27771 | -3.39478 | 1870.708 | 0.5502083
970 | 55386 | 3.27602 | -3.39469 | 1861.279 | 0.5474349
980 | 55396 | 3.27424 | -3.39508 | 1851.848 | 0.5446611
990 | 55406 | 3.2723 | -3.39462 | 1842.418 | 0.5418878
1000 | 55416 | 3.27038 | -3.39468 | 1832.989 | 0.5391143
1010 | 55426 | 3.2683 | -3.39489 | 1823.558 | 0.5363407
1020 | 55436 | 3.26626 | -3.39505 | 1814.128 | 0.533567
1030 | 55446 | 3.26433 | -3.39497 | 1804.697 | 0.5307933
1040 | 55456 | 3.26214 | -3.39475 | 1795.267 | 0.5280198
1050 | 55466 | 3.25993 | -3.39466 | 1785.838 | 0.5252464
1060 | 55476 | 3.25791 | -3.39463 | 1776.408 | 0.522473
1070 | 55486 | 3.25577 | -3.39498 | 1766.978 | 0.5196994
1080 | 55496 | 3.25364 | -3.39497 | 1757.547 | 0.5169257
1090 | 55506 | 3.25139 | -3.39492 | 1748.117 | 0.5141521
1100 | 55516 | 3.24882 | -3.39481 | 1738.687 | 0.5113785
1110 | 55526 | 3.24664 | -3.39476 | 1729.257 | 0.508605
1120 | 55536 | 3.24398 | -3.39492 | 1719.82675 | 0.5058314
1130 | 55546 | 3.24129 | -3.39481 | 1710.397 | 0.5030579
1140 | 55556 | 3.23869 | -3.39503 | 1700.966 | 0.5002841
1150 | 55566 | 3.23586 | -3.39472 | 1691.536 | 0.4975107
1160 | 55576 | 3.23318 | -3.39479 | 1682.106 | 0.4947372
1170 | 55586 | 3.23049 | -3.39475 | 1672.676 | 0.4919637
1180 | 55596 | 3.22796 | -3.39491 | 1663.246 | 0.48919
1190 | 55606 | 3.22527 | -3.3949 | 1653.816 | 0.4864164
1200 | 55616 | 3.22237 | -3.3948 | 1644.386 | 0.4836429
1210 | 55626 | 3.21952 | -3.39472 | 1634.956 | 0.4808694
1220 | 55636 | 3.2167 | -3.39472 | 1625.526 | 0.478096
1230 | 55646 | 3.21373 | -3.39482 | 1616.096 | 0.4753224
1240 | 55656 | 3.21104 | -3.39476 | 1606.666 | 0.4725489
1250 | 55666 | 3.20835 | -3.39468 | 1597.237 | 0.4697755
1260 | 55676 | 3.20519 | -3.3948 | 1587.807 | 0.467002
1270 | 55686 | 3.20234 | -3.39495 | 1578.376 | 0.4642283
1280 | 55696 | 3.19966 | -3.39479 | 1568.946 | 0.4614548
1290 | 55706 | 3.19682 | -3.39484 | 1559.516 | 0.4586812
1300 | 55716 | 3.19408 | -3.39495 | 1550.086 | 0.4559076
1310 | 55726 | 3.19117 | -3.39478 | 1540.656 | 0.4531341
1320 | 55736 | 3.1883 | -3.39481 | 1531.226 | 0.4503605
1330 | 55746 | 3.18538 | -3.39481 | 1521.796 | 0.447587
1340 | 55756 | 3.18247 | -3.39488 | 1512.366 | 0.4448134
1350 | 55766 | 3.17938 | -3.39474 | 1502.93575 | 0.4420399
1360 | 55776 | 3.17658 | -3.39471 | 1493.506 | 0.4392665
1370 | 55786 | 3.1736 | -3.39479 | 1484.076 | 0.4364929
1380 | 55796 | 3.17066 | -3.39507 | 1474.645 | 0.4337192
1390 | 55806 | 3.16787 | -3.39475 | 1465.215 | 0.4309457
1400 | 55816 | 3.16509 | -3.39484 | 1455.785 | 0.4281721
1410 | 55826 | 3.16222 | -3.39479 | 1446.355 | 0.4253986
1420 | 55836 | 3.15923 | -3.3948 | 1436.925 | 0.4226251
1430 | 55846 | 3.15647 | -3.39486 | 1427.495 | 0.4198515
1440 | 55856 | 3.15351 | -3.39485 | 1418.065 | 0.4170779
1450 | 55866 | 3.15065 | -3.39489 | 1408.635 | 0.4143043
1460 | 55876 | 3.14777 | -3.39481 | 1399.20475 | 0.4115308
1470 | 55886 | 3.14495 | -3.39473 | 1389.775 | 0.4087573
1480 | 55896 | 3.14198 | -3.39484 | 1380.345 | 0.4059838
1490 | 55907 | 3.13891 | -3.39496 | 1370.914 | 0.4032101
1500 | 55917 | 3.13615 | -3.3949 | 1361.484 | 0.4004365
1510 | 55927 | 3.13349 | -3.39479 | 1352.054 | 0.397663
1520 | 55937 | 3.13069 | -3.39469 | 1342.624 | 0.3948895
1530 | 55947 | 3.12781 | -3.39489 | 1333.194 | 0.3921159
1540 | 55957 | 3.12506 | -3.39465 | 1323.765 | 0.3893425
1550 | 55967 | 3.1221 | -3.39475 | 1314.33475 | 0.386569
1560 | 55977 | 3.11949 | -3.39475 | 1304.905 | 0.3837956
1570 | 55987 | 3.11668 | -3.39474 | 1295.475 | 0.3810221
1580 | 55997 | 3.11396 | -3.39464 | 1286.0455 | 0.3782487
1590 | 56007 | 3.11134 | -3.39486 | 1276.615 | 0.3754751
1600 | 56017 | 3.10851 | -3.39459 | 1267.186 | 0.3727017
1610 | 56027 | 3.10595 | -3.39501 | 1257.755 | 0.369928
1620 | 56037 | 3.10342 | -3.39464 | 1248.326 | 0.3671546
1630 | 56047 | 3.10074 | -3.39454 | 1238.8965 | 0.3643813
1640 | 56057 | 3.09801 | -3.39485 | 1229.466 | 0.3616078
1650 | 56067 | 3.09526 | -3.3948 | 1220.036 | 0.3588342
1660 | 56077 | 3.09254 | -3.39502 | 1210.60575 | 0.3560605
1670 | 56087 | 3.08966 | -3.39478 | 1201.176 | 0.353287
1680 | 56097 | 3.087 | -3.39481 | 1191.746 | 0.3505135
1690 | 56107 | 3.08416 | -3.39478 | 1182.316 | 0.34774
1700 | 56117 | 3.08141 | -3.39469 | 1172.886 | 0.3449665
1710 | 56127 | 3.07874 | -3.39472 | 1163.456 | 0.342193
1720 | 56137 | 3.07605 | -3.39497 | 1154.026 | 0.3394194
1730 | 56147 | 3.07315 | -3.39476 | 1144.596 | 0.3366459
1740 | 56157 | 3.07049 | -3.39463 | 1135.166 | 0.3338725
1750 | 56167 | 3.06746 | -3.39453 | 1125.737 | 0.3310992
1760 | 56177 | 3.06454 | -3.39467 | 1116.308 | 0.3283258
1770 | 56187 | 3.0617 | -3.39449 | 1106.878 | 0.3255525
1780 | 56197 | 3.05872 | -3.39458 | 1097.449 | 0.3227791
1790 | 56207 | 3.05587 | -3.39468 | 1088.019 | 0.3200057
1800 | 56217 | 3.05284 | -3.39474 | 1078.59 | 0.3172322
1810 | 56227 | 3.04999 | -3.39463 | 1069.16 | 0.3144588
1820 | 56237 | 3.04703 | -3.39477 | 1059.73 | 0.3116853
1830 | 56247 | 3.04443 | -3.39477 | 1050.3 | 0.3089118
1840 | 56257 | 3.04158 | -3.39477 | 1040.87 | 0.3061383
1850 | 56267 | 3.03893 | -3.39491 | 1031.44 | 0.3033647
1860 | 56277 | 3.03591 | -3.3949 | 1022.01 | 0.3005911
1870 | 56287 | 3.03306 | -3.39467 | 1012.58 | 0.2978177
1880 | 56297 | 3.03024 | -3.39476 | 1003.15 | 0.2950442
1890 | 56307 | 3.02754 | -3.39479 | 993.7202 | 0.2922706
1900 | 56317 | 3.02482 | -3.39472 | 984.2904 | 0.2894972
1910 | 56327 | 3.02215 | -3.39475 | 974.8606 | 0.2867237
1920 | 56337 | 3.01959 | -3.39465 | 965.431 | 0.2839503
1930 | 56347 | 3.01699 | -3.39486 | 956.0008 | 0.2811767
1940 | 56357 | 3.01433 | -3.39489 | 946.5706 | 0.2784031
1950 | 56367 | 3.01149 | -3.39469 | 937.1409 | 0.2756297
1960 | 56377 | 3.00864 | -3.39476 | 927.711 | 0.2728562
1970 | 56387 | 3.00578 | -3.39485 | 918.2808 | 0.2700826
1980 | 56397 | 3.003 | -3.39476 | 908.8509 | 0.2673091
1990 | 56407 | 3.00026 | -3.3949 | 899.4207 | 0.2645355
2000 | 56417 | 2.99758 | -3.39473 | 889.9909 | 0.261762
2010 | 56427 | 2.99509 | -3.39476 | 880.561 | 0.2589885
2020 | 56437 | 2.99249 | -3.39471 | 871.1312 | 0.2562151
2030 | 56447 | 2.98978 | -3.39474 | 861.7014 | 0.2534416
2040 | 56457 | 2.98722 | -3.39474 | 852.2716 | 0.2506681
2050 | 56467 | 2.9845 | -3.39471 | 842.8418 | 0.2478946
2060 | 56477 | 2.98181 | -3.39484 | 833.4117 | 0.2451211
2070 | 56487 | 2.9791 | -3.39456 | 823.9824 | 0.2423478
2080 | 56497 | 2.97651 | -3.39475 | 814.5525 | 0.2395743
2090 | 56507 | 2.97376 | -3.39483 | 805.1224 | 0.2368007
2100 | 56517 | 2.9711 | -3.39488 | 795.6922 | 0.2340271
2110 | 56527 | 2.96848 | -3.3948 | 786.2622 | 0.2312536
2120 | 56537 | 2.96578 | -3.39468 | 776.8325 | 0.2284802
2130 | 56547 | 2.9629 | -3.39489 | 767.4023 | 0.2257066
2140 | 56557 | 2.9602 | -3.39456 | 757.9729 | 0.2229332
2150 | 56567 | 2.95748 | -3.39488 | 748.5427 | 0.2201596
2160 | 56577 | 2.95487 | -3.39448 | 739.1136 | 0.2173864
2170 | 56587 | 2.95206 | -3.3946 | 729.6842 | 0.214613
2180 | 56597 | 2.94935 | -3.3947 | 720.2544 | 0.2118395
2190 | 56607 | 2.9465 | -3.39487 | 710.82425 | 0.209066
2200 | 56617 | 2.9437 | -3.39465 | 701.3947 | 0.2062925
2210 | 56627 | 2.94108 | -3.3946 | 691.9652 | 0.2035192
2220 | 56637 | 2.9383 | -3.39466 | 682.5356 | 0.2007458
2230 | 56647 | 2.93542 | -3.39464 | 673.1061 | 0.1979724
2240 | 56657 | 2.93252 | -3.39477 | 663.6761 | 0.1951989
2250 | 56667 | 2.92959 | -3.39483 | 654.2461 | 0.1924253
2260 | 56677 | 2.92677 | -3.39469 | 644.8164 | 0.1896519
2270 | 56687 | 2.92406 | -3.39457 | 635.387 | 0.1868785
2280 | 56697 | 2.92063 | -3.39469 | 625.9573 | 0.1841051
2290 | 56707 | 2.91765 | -3.39473 | 616.5275 | 0.1813316
2300 | 56717 | 2.91438 | -3.3947 | 607.0978 | 0.1785582
2310 | 56727 | 2.91091 | -3.39491 | 597.6675 | 0.1757846
2320 | 56737 | 2.90761 | -3.39478 | 588.2375 | 0.173011
2330 | 56747 | 2.90418 | -3.39466 | 578.8079 | 0.1702376
2340 | 56757 | 2.90062 | -3.39467 | 569.3783 | 0.1674642
2350 | 56767 | 2.89688 | -3.39468 | 559.9486 | 0.1646908
2360 | 56777 | 2.89315 | -3.39481 | 550.5186 | 0.1619172
2370 | 56787 | 2.88952 | -3.39469 | 541.0889 | 0.1591438
2380 | 56797 | 2.88601 | -3.39487 | 531.6587 | 0.1563702
2390 | 56807 | 2.8816 | -3.39459 | 522.2293 | 0.1535968
2400 | 56817 | 2.87795 | -3.39463 | 512.79975 | 0.1508235
2410 | 56827 | 2.87378 | -3.39482 | 503.3697 | 0.1480499
2420 | 56837 | 2.86952 | -3.39467 | 493.9401 | 0.1452765
2430 | 56847 | 2.8653 | -3.39478 | 484.5101 | 0.142503
2440 | 56857 | 2.86103 | -3.39477 | 475.0802 | 0.1397295
2450 | 56867 | 2.85664 | -3.39421 | 465.6518 | 0.1369564
2460 | 56877 | 2.85214 | -3.39479 | 456.2219 | 0.1341829
2470 | 56887 | 2.84757 | -3.39476 | 446.792 | 0.1314094
2480 | 56897 | 2.84322 | -3.39471 | 437.3622 | 0.1286359
2490 | 56907 | 2.83856 | -3.39506 | 427.9315 | 0.1258622
2500 | 56917 | 2.83403 | -3.39481 | 418.5015 | 0.1230887
2510 | 56927 | 2.82911 | -3.39485 | 409.0713 | 0.1203151
2520 | 56937 | 2.82416 | -3.39477 | 399.6414 | 0.1175416
2530 | 56947 | 2.81908 | -3.39471 | 390.2117 | 0.1147681
2540 | 56957 | 2.81397 | -3.39482 | 380.7816 | 0.1119946
2550 | 56967 | 2.80868 | -3.3948 | 371.3516 | 0.1092211
2560 | 56977 | 2.80337 | -3.39471 | 361.9219 | 0.1064476
2570 | 56987 | 2.79797 | -3.39472 | 352.4921 | 0.1036741
2580 | 56997 | 2.79259 | -3.39471 | 343.0623 | 0.1009007
2590 | 57007 | 2.78725 | -3.3948 | 333.6323 | 0.09812716
2600 | 57017 | 2.78159 | -3.39468 | 324.2027 | 0.09535373
2610 | 57027 | 2.7759 | -3.39461 | 314.7732 | 0.09258035
2620 | 57037 | 2.76978 | -3.39494 | 305.3428 | 0.08980671
2630 | 57047 | 2.7634 | -3.39471 | 295.9131 | 0.08703325
2640 | 57057 | 2.75769 | -3.39488 | 286.4828 | 0.08425966
2650 | 57067 | 2.75143 | -3.3944 | 277.0539 | 0.08148645
2660 | 57077 | 2.74527 | -3.39464 | 267.6244 | 0.07871306
2670 | 57087 | 2.7389 | -3.39464 | 258.1948 | 0.07593966
2680 | 57097 | 2.73274 | -3.39459 | 248.7654 | 0.0731663
2690 | 57107 | 2.72681 | -3.39477 | 239.3355 | 0.07039279
2700 | 57117 | 2.72015 | -3.39475 | 229.9056 | 0.06761931
2710 | 57127 | 2.71354 | -3.39459 | 220.4762 | 0.06484595
2720 | 57137 | 2.70666 | -3.39474 | 211.0464 | 0.06207247
2730 | 57147 | 2.69975 | -3.3947 | 201.6167 | 0.05929902
2740 | 57157 | 2.69269 | -3.39472 | 192.1869 | 0.05652556
2750 | 57167 | 2.68568 | -3.39469 | 182.7572 | 0.05375212
2760 | 57177 | 2.67857 | -3.39472 | 173.3274 | 0.05097865
2770 | 57187 | 2.671 | -3.39457 | 163.8981 | 0.04820531
2780 | 57197 | 2.66372 | -3.39472 | 154.4683 | 0.04543185
2790 | 57207 | 2.65586 | -3.39452 | 145.0391 | 0.04265855
2800 | 57217 | 2.64858 | -3.39457 | 135.6097 | 0.0398852
2810 | 57227 | 2.6412 | -3.39444 | 126.1807 | 0.03711197
2820 | 57237 | 2.63358 | -3.39475 | 116.7508 | 0.03433848
2830 | 57247 | 2.62543 | -3.39475 | 107.321 | 0.03156499
2840 | 57257 | 2.61731 | -3.39473 | 97.89117 | 0.02879152
2850 | 57267 | 2.60841 | -3.39474 | 88.46133 | 0.02601804
2860 | 57277 | 2.59924 | -3.3948 | 79.03133 | 0.02324451
2870 | 57287 | 2.58995 | -3.39471 | 69.60158 | 0.02047105
2880 | 57297 | 2.58036 | -3.39486 | 60.17142 | 0.01769748
2890 | 57307 | 2.57037 | -3.3946 | 50.74197 | 0.01492411
2900 | 57317 | 2.56007 | -3.39477 | 41.31206 | 0.0121506
2910 | 57327 | 2.5491 | -3.39475 | 31.88219 | 0.009377116
2920 | 57337 | 2.53845 | -3.39464 | 22.45264 | 0.006603717
2930 | 57347 | 2.52729 | -3.39469 | 13.02294 | 0.003830278
2940 | 57357 | 2.51489 | -3.39454 | 3.593667 | 0.001056961
2950 | 57365 | 2.49876 | -3.39484 | -5.836444 | -0.001716601