## Sheet1
time | actual time | voltage | current | capacity | SoC
0 | 6721 | 3.49987 | -3.3951 | 2684 | 0.7894118
10 | 6731 | 3.48155 | -3.39479 | 2674.57 | 0.7866382
20 | 6741 | 3.46719 | -3.39502 | 2665.139 | 0.7838645
30 | 6751 | 3.45511 | -3.3949 | 2655.709 | 0.7810909
40 | 6761 | 3.44298 | -3.3949 | 2646.279 | 0.7783173
50 | 6771 | 3.43036 | -3.39497 | 2636.848 | 0.7755436
60 | 6781 | 3.41837 | -3.39482 | 2627.418 | 0.7727701
70 | 6791 | 3.40718 | -3.39483 | 2617.98825 | 0.7699965
80 | 6801 | 3.3973 | -3.39512 | 2608.557 | 0.7672228
90 | 6811 | 3.38845 | -3.39489 | 2599.127 | 0.7644492
100 | 6821 | 3.38103 | -3.39494 | 2589.697 | 0.7616755
110 | 6831 | 3.37447 | -3.39502 | 2580.266 | 0.7589018
120 | 6841 | 3.36861 | -3.39498 | 2570.836 | 0.7561281
130 | 6851 | 3.36326 | -3.39494 | 2561.405 | 0.7533545
140 | 6861 | 3.35896 | -3.39473 | 2551.975 | 0.750581
150 | 6871 | 3.35526 | -3.39472 | 2542.546 | 0.7478075
160 | 6881 | 3.35184 | -3.3949 | 2533.115 | 0.7450339
170 | 6891 | 3.3494 | -3.39497 | 2523.685 | 0.7422603
180 | 6901 | 3.34721 | -3.3949 | 2514.255 | 0.7394867
190 | 6911 | 3.34513 | -3.39499 | 2504.824 | 0.736713
200 | 6921 | 3.34271 | -3.39472 | 2495.394 | 0.7339395
210 | 6931 | 3.34169 | -3.39466 | 2485.965 | 0.7311661
220 | 6941 | 3.34028 | -3.39484 | 2476.535 | 0.7283925
230 | 6951 | 3.33918 | -3.39485 | 2467.104 | 0.725619
240 | 6961 | 3.33831 | -3.39487 | 2457.67425 | 0.7228454
250 | 6971 | 3.33723 | -3.39495 | 2448.244 | 0.7200717
260 | 6981 | 3.33644 | -3.39495 | 2438.813 | 0.7172981
270 | 6991 | 3.33557 | -3.3948 | 2429.383 | 0.7145245
280 | 7001 | 3.33474 | -3.39504 | 2419.95275 | 0.7117508
290 | 7011 | 3.33378 | -3.39499 | 2410.522 | 0.7089771
300 | 7021 | 3.3329 | -3.39478 | 2401.092 | 0.7062036
310 | 7031 | 3.33206 | -3.39485 | 2391.662 | 0.70343
320 | 7041 | 3.33118 | -3.39485 | 2382.232 | 0.7006565
330 | 7051 | 3.33008 | -3.39485 | 2372.802 | 0.6978829
340 | 7061 | 3.32906 | -3.3948 | 2363.372 | 0.6951094
350 | 7071 | 3.32803 | -3.39489 | 2353.942 | 0.6923358
360 | 7081 | 3.32696 | -3.39447 | 2344.513 | 0.6895625
370 | 7091 | 3.32592 | -3.39462 | 2335.083 | 0.6867891
380 | 7101 | 3.32469 | -3.39476 | 2325.653 | 0.6840156
390 | 7111 | 3.32338 | -3.39479 | 2316.223 | 0.6812421
400 | 7121 | 3.32202 | -3.395 | 2306.793 | 0.6784684
410 | 7131 | 3.32073 | -3.39483 | 2297.363 | 0.6756949
420 | 7141 | 3.31934 | -3.39502 | 2287.932 | 0.6729212
430 | 7151 | 3.31806 | -3.39487 | 2278.502 | 0.6701476
440 | 7161 | 3.31672 | -3.39491 | 2269.071 | 0.6673739
450 | 7171 | 3.31525 | -3.39496 | 2259.641 | 0.6646003
460 | 7181 | 3.31361 | -3.39479 | 2250.211 | 0.6618268
470 | 7191 | 3.31219 | -3.39479 | 2240.781 | 0.6590532
480 | 7201 | 3.31051 | -3.39468 | 2231.351 | 0.6562798
490 | 7211 | 3.30922 | -3.39473 | 2221.922 | 0.6535063
500 | 7221 | 3.30812 | -3.39487 | 2212.491 | 0.6507328
510 | 7231 | 3.3068 | -3.39483 | 2203.061 | 0.6479592
520 | 7241 | 3.30574 | -3.39473 | 2193.631 | 0.6451857
530 | 7251 | 3.30455 | -3.39485 | 2184.201 | 0.6424122
540 | 7261 | 3.30351 | -3.39471 | 2174.772 | 0.6396387
550 | 7271 | 3.30279 | -3.39452 | 2165.342 | 0.6368654
560 | 7281 | 3.30165 | -3.39483 | 2155.912 | 0.6340918
570 | 7291 | 3.30005 | -3.39498 | 2146.482 | 0.6313182
580 | 7301 | 3.29934 | -3.39479 | 2137.052 | 0.6285446
590 | 7311 | 3.29886 | -3.3949 | 2127.622 | 0.625771
600 | 7321 | 3.29821 | -3.39502 | 2118.191 | 0.6229973
610 | 7331 | 3.29734 | -3.39479 | 2108.761 | 0.6202238
620 | 7341 | 3.29711 | -3.39488 | 2099.331 | 0.6174502
630 | 7351 | 3.29665 | -3.39479 | 2089.90075 | 0.6146767
640 | 7361 | 3.29593 | -3.39486 | 2080.471 | 0.6119031
650 | 7371 | 3.29494 | -3.39486 | 2071.04 | 0.6091295
660 | 7381 | 3.29357 | -3.3948 | 2061.61 | 0.606356
670 | 7391 | 3.29281 | -3.39486 | 2052.18025 | 0.6035824
680 | 7401 | 3.29169 | -3.39509 | 2042.749 | 0.6008087
690 | 7411 | 3.29047 | -3.39478 | 2033.3195 | 0.5980351
700 | 7421 | 3.28953 | -3.39488 | 2023.889 | 0.5952616
710 | 7431 | 3.28867 | -3.39494 | 2014.459 | 0.5924879
720 | 7441 | 3.28807 | -3.39494 | 2005.0285 | 0.5897143
730 | 7451 | 3.28721 | -3.39488 | 1995.598 | 0.5869407
740 | 7461 | 3.28639 | -3.39484 | 1986.168 | 0.5841671
750 | 7471 | 3.28547 | -3.39478 | 1976.738 | 0.5813936
760 | 7481 | 3.2843 | -3.39467 | 1967.309 | 0.5786202
770 | 7491 | 3.28314 | -3.39467 | 1957.879 | 0.5758467
780 | 7501 | 3.28183 | -3.3948 | 1948.449 | 0.5730732
790 | 7511 | 3.28051 | -3.39494 | 1939.019 | 0.5702996
800 | 7521 | 3.27926 | -3.39499 | 1929.588 | 0.5675259
810 | 7531 | 3.27784 | -3.39476 | 1920.158 | 0.5647524
820 | 7541 | 3.27624 | -3.39488 | 1910.728 | 0.5619788
830 | 7551 | 3.27454 | -3.39463 | 1901.298 | 0.5592054
840 | 7561 | 3.27293 | -3.39488 | 1891.868 | 0.5564318
850 | 7571 | 3.27113 | -3.39472 | 1882.438 | 0.5536583
860 | 7581 | 3.2694 | -3.39489 | 1873.008 | 0.5508847
870 | 7591 | 3.26734 | -3.3947 | 1863.578 | 0.5481113
880 | 7601 | 3.26539 | -3.39468 | 1854.14875 | 0.5453379
890 | 7611 | 3.26326 | -3.39461 | 1844.719 | 0.5425645
900 | 7621 | 3.26126 | -3.39476 | 1835.289 | 0.539791
910 | 7631 | 3.25914 | -3.39474 | 1825.86 | 0.5370175
920 | 7641 | 3.25709 | -3.39474 | 1816.43 | 0.534244
930 | 7651 | 3.25471 | -3.39474 | 1807 | 0.5314706
940 | 7661 | 3.25245 | -3.39491 | 1797.57 | 0.5286969
950 | 7671 | 3.25001 | -3.395 | 1788.139 | 0.5259232
960 | 7681 | 3.24755 | -3.39493 | 1778.709 | 0.5231496
970 | 7691 | 3.24515 | -3.39468 | 1769.279 | 0.5203762
980 | 7701 | 3.24285 | -3.39487 | 1759.849 | 0.5176026
990 | 7711 | 3.24035 | -3.39477 | 1750.419 | 0.5148291
1000 | 7721 | 3.23795 | -3.39485 | 1740.98875 | 0.5120555
1010 | 7731 | 3.23544 | -3.39492 | 1731.558 | 0.5092819
1020 | 7741 | 3.23305 | -3.39485 | 1722.128 | 0.5065083
1030 | 7751 | 3.23074 | -3.39483 | 1712.698 | 0.5037348
1040 | 7761 | 3.22825 | -3.39475 | 1703.268 | 0.5009613
1050 | 7771 | 3.22561 | -3.39486 | 1693.838 | 0.4981877
1060 | 7781 | 3.22294 | -3.39486 | 1684.408 | 0.4954141
1070 | 7791 | 3.22039 | -3.39494 | 1674.978 | 0.4926405
1080 | 7801 | 3.21727 | -3.39503 | 1665.547 | 0.4898668
1090 | 7811 | 3.21446 | -3.3949 | 1656.117 | 0.4870931
1100 | 7821 | 3.21149 | -3.39471 | 1646.687 | 0.4843197
1110 | 7831 | 3.20889 | -3.39474 | 1637.257 | 0.4815462
1120 | 7841 | 3.20671 | -3.39478 | 1627.827 | 0.4787727
1130 | 7851 | 3.20434 | -3.39488 | 1618.397 | 0.4759991
1140 | 7861 | 3.20211 | -3.39459 | 1608.968 | 0.4732257
1150 | 7871 | 3.19958 | -3.3947 | 1599.538 | 0.4704523
1160 | 7881 | 3.19645 | -3.39474 | 1590.108 | 0.4676788
1170 | 7891 | 3.19437 | -3.39486 | 1580.678 | 0.4649052
1180 | 7901 | 3.19195 | -3.39497 | 1571.247 | 0.4621316
1190 | 7911 | 3.18932 | -3.39489 | 1561.817 | 0.459358
1200 | 7921 | 3.18689 | -3.39474 | 1552.38725 | 0.4565845
1210 | 7931 | 3.18411 | -3.3943 | 1542.959 | 0.4538114
1220 | 7941 | 3.18171 | -3.39489 | 1533.528 | 0.4510378
1230 | 7951 | 3.17923 | -3.39495 | 1524.098 | 0.4482641
1240 | 7961 | 3.177 | -3.39489 | 1514.668 | 0.4454905
1250 | 7971 | 3.17461 | -3.39475 | 1505.238 | 0.442717
1260 | 7981 | 3.17218 | -3.39481 | 1495.808 | 0.4399435
1270 | 7991 | 3.16971 | -3.39493 | 1486.377 | 0.4371698
1280 | 8001 | 3.16736 | -3.39475 | 1476.948 | 0.4343964
1290 | 8011 | 3.16493 | -3.39494 | 1467.517 | 0.4316227
1300 | 8021 | 3.16236 | -3.39473 | 1458.087 | 0.4288492
1310 | 8031 | 3.1598 | -3.39479 | 1448.657 | 0.4260757
1320 | 8041 | 3.1572 | -3.39494 | 1439.227 | 0.4233021
1330 | 8051 | 3.15462 | -3.39475 | 1429.797 | 0.4205286
1340 | 8061 | 3.15187 | -3.39477 | 1420.367 | 0.4177551
1350 | 8071 | 3.1493 | -3.39494 | 1410.937 | 0.4149814
1360 | 8081 | 3.14667 | -3.39494 | 1401.5065 | 0.4122078
1370 | 8091 | 3.14378 | -3.39475 | 1392.077 | 0.4094343
1380 | 8101 | 3.14094 | -3.39484 | 1382.647 | 0.4066607
1390 | 8111 | 3.13801 | -3.39494 | 1373.216 | 0.4038871
1400 | 8121 | 3.13506 | -3.39471 | 1363.786 | 0.4011136
1410 | 8131 | 3.13209 | -3.39497 | 1354.356 | 0.39834
1420 | 8141 | 3.129 | -3.39495 | 1344.9255 | 0.3955663
1430 | 8151 | 3.12597 | -3.39482 | 1335.495 | 0.3927928
1440 | 8161 | 3.12287 | -3.39495 | 1326.065 | 0.3900191
1450 | 8171 | 3.11981 | -3.39468 | 1316.635 | 0.3872457
1460 | 8181 | 3.11692 | -3.39453 | 1307.206 | 0.3844724
1470 | 8191 | 3.1137 | -3.3948 | 1297.776 | 0.3816989
1480 | 8201 | 3.1106 | -3.39466 | 1288.3465 | 0.3789254
1490 | 8211 | 3.10728 | -3.39481 | 1278.916 | 0.3761519
1500 | 8221 | 3.10418 | -3.39477 | 1269.487 | 0.3733784
1510 | 8231 | 3.10101 | -3.39462 | 1260.057 | 0.370605
1520 | 8241 | 3.0978 | -3.39468 | 1250.627 | 0.3678316
1530 | 8251 | 3.09474 | -3.39458 | 1241.198 | 0.3650582
1540 | 8261 | 3.0916 | -3.39466 | 1231.768 | 0.3622848
1550 | 8271 | 3.08871 | -3.39481 | 1222.338 | 0.3595113
1560 | 8281 | 3.08554 | -3.39479 | 1212.908 | 0.3567378
1570 | 8291 | 3.08276 | -3.39488 | 1203.478 | 0.3539642
1580 | 8301 | 3.07979 | -3.39484 | 1194.048 | 0.3511906
1590 | 8311 | 3.07675 | -3.3949 | 1184.618 | 0.348417
1600 | 8321 | 3.07382 | -3.39502 | 1175.187 | 0.3456433
1610 | 8331 | 3.07094 | -3.39465 | 1165.758 | 0.3428699
1620 | 8341 | 3.06798 | -3.39473 | 1156.328 | 0.3400964
1630 | 8351 | 3.06512 | -3.39457 | 1146.898 | 0.3373231
1640 | 8361 | 3.06223 | -3.39476 | 1137.469 | 0.3345496
1650 | 8371 | 3.05934 | -3.39448 | 1128.039 | 0.3317763
1660 | 8381 | 3.05662 | -3.39476 | 1118.61 | 0.3290028
1670 | 8391 | 3.05393 | -3.39457 | 1109.18 | 0.3262295
1680 | 8401 | 3.05085 | -3.39495 | 1099.74975 | 0.3234558
1690 | 8411 | 3.04796 | -3.39476 | 1090.32 | 0.3206823
1700 | 8421 | 3.045 | -3.39495 | 1080.889 | 0.3179087
1710 | 8431 | 3.04222 | -3.39483 | 1071.459 | 0.3151351
1720 | 8441 | 3.03955 | -3.39489 | 1062.029 | 0.3123615
1730 | 8451 | 3.03695 | -3.39476 | 1052.599 | 0.309588
1740 | 8461 | 3.03431 | -3.39468 | 1043.17 | 0.3068146
1750 | 8471 | 3.03178 | -3.39477 | 1033.74 | 0.3040411
1760 | 8481 | 3.02925 | -3.3947 | 1024.31 | 0.3012676
1770 | 8491 | 3.02698 | -3.39474 | 1014.88 | 0.2984941
1780 | 8501 | 3.0247 | -3.39466 | 1005.45 | 0.2957207
1790 | 8511 | 3.02217 | -3.39475 | 996.0206 | 0.2929472
1800 | 8521 | 3.01975 | -3.39466 | 986.591 | 0.2901738
1810 | 8531 | 3.01723 | -3.3945 | 977.1618 | 0.2874005
1820 | 8541 | 3.01493 | -3.39477 | 967.7319 | 0.284627
1830 | 8551 | 3.01246 | -3.39481 | 958.3019 | 0.2818535
1840 | 8561 | 3.00993 | -3.3949 | 948.8716 | 0.2790799
1850 | 8571 | 3.00733 | -3.39465 | 939.442 | 0.2763065
1860 | 8581 | 3.00474 | -3.39473 | 930.0122 | 0.273533
1870 | 8591 | 3.00216 | -3.39463 | 920.5827 | 0.2707596
1880 | 8601 | 2.99982 | -3.3945 | 911.1535 | 0.2679863
1890 | 8611 | 2.99734 | -3.3948 | 901.7235 | 0.2652128
1900 | 8621 | 2.99468 | -3.39471 | 892.2938 | 0.2624393
1910 | 8631 | 2.99193 | -3.39471 | 882.864 | 0.2596659
1920 | 8641 | 2.98934 | -3.39463 | 873.4345 | 0.2568925
1930 | 8651 | 2.98662 | -3.39467 | 864.0049 | 0.2541191
1940 | 8661 | 2.98367 | -3.39472 | 854.5751 | 0.2513456
1950 | 8671 | 2.98098 | -3.39482 | 845.145 | 0.2485721
1960 | 8681 | 2.97814 | -3.39474 | 835.7152 | 0.2457986
1970 | 8691 | 2.97524 | -3.39474 | 826.2854 | 0.2430251
1980 | 8701 | 2.97235 | -3.39468 | 816.8557 | 0.2402517
1990 | 8711 | 2.9695 | -3.3948 | 807.4257 | 0.2374781
2000 | 8721 | 2.96681 | -3.39472 | 797.9959 | 0.2347047
2010 | 8731 | 2.96364 | -3.39468 | 788.56625 | 0.23193125
2020 | 8741 | 2.96066 | -3.39476 | 779.1364 | 0.2291578
2030 | 8751 | 2.95767 | -3.39456 | 769.707 | 0.2263844
2040 | 8761 | 2.9545 | -3.39479 | 760.2771 | 0.2236109
2050 | 8771 | 2.95136 | -3.39473 | 750.84725 | 0.2208374
2060 | 8781 | 2.94808 | -3.3946 | 741.4178 | 0.2180641
2070 | 8791 | 2.94481 | -3.39464 | 731.98825 | 0.2152907
2080 | 8801 | 2.94171 | -3.39479 | 722.5583 | 0.2125171
2090 | 8811 | 2.93848 | -3.39456 | 713.1289 | 0.2097438
2100 | 8821 | 2.93507 | -3.39471 | 703.6992 | 0.2069704
2110 | 8831 | 2.93198 | -3.39475 | 694.2693 | 0.2041969
2120 | 8841 | 2.92888 | -3.39471 | 684.8396 | 0.2014234
2130 | 8851 | 2.92555 | -3.3948 | 675.4096 | 0.1986499
2140 | 8861 | 2.92222 | -3.39473 | 665.9798 | 0.1958764
2150 | 8871 | 2.91886 | -3.39488 | 656.5496 | 0.1931028
2160 | 8881 | 2.91546 | -3.39465 | 647.12 | 0.1903294
2170 | 8891 | 2.91208 | -3.39465 | 637.6904 | 0.187556
2180 | 8901 | 2.90863 | -3.39467 | 628.26075 | 0.1847826
2190 | 8911 | 2.90481 | -3.39491 | 618.8304 | 0.182009
2200 | 8921 | 2.90129 | -3.39482 | 609.4004 | 0.1792354
2210 | 8931 | 2.89765 | -3.39485 | 599.97025 | 0.1764618
2220 | 8941 | 2.8943 | -3.39466 | 590.5406 | 0.1736884
2230 | 8951 | 2.89073 | -3.39453 | 581.1114 | 0.1709151
2240 | 8961 | 2.88693 | -3.39497 | 571.6809 | 0.1681414
2250 | 8971 | 2.88339 | -3.39481 | 562.2509 | 0.1653679
2260 | 8981 | 2.87972 | -3.39489 | 552.8206 | 0.1625943
2270 | 8991 | 2.87617 | -3.39473 | 543.3908 | 0.1598208
2280 | 9001 | 2.87242 | -3.39479 | 533.9609 | 0.1570473
2290 | 9011 | 2.8685 | -3.39467 | 524.5312 | 0.1542739
2300 | 9021 | 2.86444 | -3.39469 | 515.1015 | 0.1515004
2310 | 9031 | 2.86053 | -3.39473 | 505.6717 | 0.148727
2320 | 9042 | 2.85681 | -3.39459 | 496.2423 | 0.1459536
2330 | 9052 | 2.85303 | -3.39463 | 486.8128 | 0.1431802
2340 | 9062 | 2.84897 | -3.3945 | 477.3836 | 0.1404069
2350 | 9072 | 2.84491 | -3.39471 | 467.9539 | 0.1376335
2360 | 9082 | 2.84078 | -3.39472 | 458.5241 | 0.13486
2370 | 9092 | 2.83655 | -3.39474 | 449.09425 | 0.1320865
2380 | 9102 | 2.83231 | -3.39453 | 439.665 | 0.1293132
2390 | 9112 | 2.82792 | -3.39464 | 430.2354 | 0.1265398
2400 | 9122 | 2.82344 | -3.39422 | 420.8071 | 0.1237668
2410 | 9132 | 2.81892 | -3.39489 | 411.3768 | 0.1209932
2420 | 9142 | 2.81414 | -3.39489 | 401.9466 | 0.1182196
2430 | 9152 | 2.80962 | -3.39485 | 392.5164 | 0.115446
2440 | 9162 | 2.80496 | -3.3947 | 383.0867 | 0.1126726
2450 | 9172 | 2.80023 | -3.39473 | 373.6569 | 0.1098991
2460 | 9182 | 2.7947 | -3.39475 | 364.227 | 0.1071256
2470 | 9192 | 2.78942 | -3.39465 | 354.7974 | 0.1043522
2480 | 9202 | 2.78369 | -3.39475 | 345.3676 | 0.1015787
2490 | 9212 | 2.77827 | -3.39459 | 335.9382 | 0.09880534
2500 | 9222 | 2.77229 | -3.39467 | 326.5085 | 0.09603192
2510 | 9232 | 2.76645 | -3.3949 | 317.07825 | 0.09325831
2520 | 9242 | 2.76036 | -3.3947 | 307.6485 | 0.09048486
2530 | 9252 | 2.75433 | -3.39463 | 298.219 | 0.08771147
2540 | 9262 | 2.74776 | -3.39472 | 288.7892 | 0.08493801
2550 | 9272 | 2.74094 | -3.39468 | 279.3596 | 0.08216458
2560 | 9282 | 2.73495 | -3.39464 | 269.93 | 0.07939118
2570 | 9292 | 2.7286 | -3.39448 | 260.5009 | 0.07661791
2580 | 9302 | 2.72174 | -3.39464 | 251.0713 | 0.07384451
2590 | 9312 | 2.71451 | -3.39461 | 241.6419 | 0.07107114
2600 | 9322 | 2.7074 | -3.39467 | 232.2122 | 0.06829771
2610 | 9332 | 2.69999 | -3.39467 | 222.7826 | 0.06552429
2620 | 9342 | 2.69242 | -3.39455 | 213.3533 | 0.06275096
2630 | 9352 | 2.68493 | -3.39472 | 203.9235 | 0.0599775
2640 | 9362 | 2.67707 | -3.39464 | 194.4939 | 0.0572041
2650 | 9372 | 2.66904 | -3.39451 | 185.06475 | 0.05443081
2660 | 9382 | 2.66074 | -3.39495 | 175.6343 | 0.05165716
2670 | 9392 | 2.65266 | -3.39462 | 166.2048 | 0.04888377
2680 | 9402 | 2.64452 | -3.39469 | 156.7751 | 0.04611033
2690 | 9412 | 2.63578 | -3.39461 | 147.3457 | 0.04333696
2700 | 9422 | 2.62654 | -3.39446 | 137.9166 | 0.04056371
2710 | 9432 | 2.61704 | -3.39459 | 128.4872 | 0.03779035
2720 | 9442 | 2.60737 | -3.39443 | 119.0582 | 0.03501712
2730 | 9452 | 2.5975 | -3.3946 | 109.6288 | 0.03224376
2740 | 9462 | 2.58702 | -3.39472 | 100.199 | 0.02947029
2750 | 9472 | 2.5763 | -3.39441 | 90.77008 | 0.02669708
2760 | 9482 | 2.56527 | -3.39436 | 81.34131 | 0.02392391
2770 | 9492 | 2.55382 | -3.39478 | 71.91136 | 0.0211504
2780 | 9502 | 2.5425 | -3.39468 | 62.48169 | 0.01837697
2790 | 9512 | 2.5307 | -3.39466 | 53.05208 | 0.01560355
2800 | 9522 | 2.51769 | -3.39447 | 43.623 | 0.01283029
2810 | 9531 | 2.49927 | -3.39461 | 34.19353 | 0.01005692