## Sheet1
time | actual time | voltage | current | capacity | SoC
0 | 27072 | 3.54042 | -3.39505 | 2670 | 0.7852941
10 | 27082 | 3.51575 | -3.39494 | 2660.57 | 0.7825205
20 | 27092 | 3.50041 | -3.39512 | 2651.139 | 0.7797467
30 | 27102 | 3.48873 | -3.39485 | 2641.709 | 0.7769731
40 | 27112 | 3.47828 | -3.39488 | 2632.278 | 0.7741995
50 | 27122 | 3.4679 | -3.39485 | 2622.848 | 0.7714259
60 | 27132 | 3.45743 | -3.39487 | 2613.418 | 0.7686524
70 | 27142 | 3.44708 | -3.39478 | 2603.988 | 0.7658788
80 | 27152 | 3.4372 | -3.39477 | 2594.558 | 0.7631053
90 | 27162 | 3.42844 | -3.39486 | 2585.128 | 0.7603318
100 | 27172 | 3.42014 | -3.39482 | 2575.698 | 0.7575582
110 | 27182 | 3.41221 | -3.39486 | 2566.268 | 0.7547846
120 | 27192 | 3.40519 | -3.39485 | 2556.838 | 0.7520111
130 | 27202 | 3.39879 | -3.39505 | 2547.407 | 0.7492373
140 | 27212 | 3.39303 | -3.39482 | 2537.977 | 0.7464638
150 | 27222 | 3.38804 | -3.39483 | 2528.547 | 0.7436902
160 | 27232 | 3.38341 | -3.39495 | 2519.116 | 0.7409166
170 | 27242 | 3.37943 | -3.39487 | 2509.686 | 0.738143
180 | 27252 | 3.37546 | -3.39482 | 2500.256 | 0.7353695
190 | 27262 | 3.37233 | -3.39485 | 2490.826 | 0.7325959
200 | 27272 | 3.36952 | -3.39481 | 2481.396 | 0.7298223
210 | 27282 | 3.36675 | -3.39493 | 2471.966 | 0.7270487
220 | 27292 | 3.36453 | -3.39495 | 2462.535 | 0.7242751
230 | 27302 | 3.36232 | -3.39474 | 2453.105 | 0.7215016
240 | 27312 | 3.36013 | -3.3949 | 2443.675 | 0.718728
250 | 27322 | 3.35839 | -3.3948 | 2434.245 | 0.7159544
260 | 27332 | 3.35663 | -3.39485 | 2424.815 | 0.7131809
270 | 27342 | 3.35499 | -3.39464 | 2415.385 | 0.7104075
280 | 27352 | 3.35348 | -3.3948 | 2405.955 | 0.7076339
290 | 27362 | 3.35214 | -3.39476 | 2396.5255 | 0.7048604
300 | 27372 | 3.35083 | -3.39488 | 2387.095 | 0.7020868
310 | 27382 | 3.34949 | -3.39485 | 2377.665 | 0.6993133
320 | 27392 | 3.34828 | -3.39491 | 2368.235 | 0.6965397
330 | 27402 | 3.34711 | -3.39489 | 2358.805 | 0.6937661
340 | 27412 | 3.34592 | -3.39485 | 2349.374 | 0.6909925
350 | 27422 | 3.34477 | -3.39489 | 2339.944 | 0.6882189
360 | 27432 | 3.34367 | -3.39489 | 2330.514 | 0.6854453
370 | 27442 | 3.34242 | -3.39485 | 2321.084 | 0.6826717
380 | 27452 | 3.34137 | -3.39471 | 2311.654 | 0.6798983
390 | 27462 | 3.3402 | -3.39499 | 2302.224 | 0.6771246
400 | 27472 | 3.33919 | -3.39494 | 2292.793 | 0.6743509
410 | 27482 | 3.33787 | -3.39489 | 2283.363 | 0.6715773
420 | 27492 | 3.33685 | -3.39473 | 2273.933 | 0.6688038
430 | 27502 | 3.33571 | -3.39484 | 2264.503 | 0.6660303
440 | 27512 | 3.33491 | -3.39493 | 2255.073 | 0.6632567
450 | 27522 | 3.33412 | -3.39475 | 2245.64275 | 0.6604832
460 | 27532 | 3.33313 | -3.39484 | 2236.213 | 0.6577096
470 | 27542 | 3.33209 | -3.39482 | 2226.783 | 0.6549361
480 | 27552 | 3.3311 | -3.3949 | 2217.352 | 0.6521624
490 | 27562 | 3.32999 | -3.39484 | 2207.922 | 0.6493889
500 | 27572 | 3.32911 | -3.39504 | 2198.492 | 0.6466152
510 | 27582 | 3.32821 | -3.39507 | 2189.061 | 0.6438414
520 | 27592 | 3.32763 | -3.39513 | 2179.63 | 0.6410676
530 | 27602 | 3.32683 | -3.39493 | 2170.1995 | 0.638294
540 | 27612 | 3.32603 | -3.39473 | 2160.77 | 0.6355205
550 | 27622 | 3.32505 | -3.39494 | 2151.339 | 0.6327469
560 | 27632 | 3.32415 | -3.39469 | 2141.91 | 0.6299734
570 | 27642 | 3.32294 | -3.395 | 2132.479 | 0.6271997
580 | 27652 | 3.32196 | -3.3947 | 2123.049 | 0.6244263
590 | 27662 | 3.32083 | -3.39496 | 2113.619 | 0.6216526
600 | 27672 | 3.31951 | -3.39487 | 2104.189 | 0.618879
610 | 27682 | 3.31828 | -3.39503 | 2094.758 | 0.6161053
620 | 27692 | 3.31687 | -3.39473 | 2085.32825 | 0.6133318
630 | 27702 | 3.3154 | -3.39475 | 2075.898 | 0.6105583
640 | 27712 | 3.31413 | -3.39489 | 2066.468 | 0.6077847
650 | 27722 | 3.31271 | -3.3947 | 2057.038 | 0.6050113
660 | 27732 | 3.31091 | -3.39471 | 2047.609 | 0.6022378
670 | 27742 | 3.30927 | -3.39479 | 2038.179 | 0.5994643
680 | 27752 | 3.30762 | -3.39478 | 2028.74875 | 0.5966908
690 | 27762 | 3.3058 | -3.39487 | 2019.319 | 0.5939172
700 | 27772 | 3.30399 | -3.39479 | 2009.889 | 0.5911437
710 | 27782 | 3.30198 | -3.39484 | 2000.458 | 0.5883701
720 | 27792 | 3.30006 | -3.39498 | 1991.028 | 0.5855965
730 | 27802 | 3.29809 | -3.39498 | 1981.597 | 0.5828228
740 | 27812 | 3.29623 | -3.39498 | 1972.167 | 0.5800491
750 | 27822 | 3.29446 | -3.39498 | 1962.736 | 0.5772754
760 | 27832 | 3.2924 | -3.39498 | 1953.306 | 0.5745018
770 | 27842 | 3.29038 | -3.39495 | 1943.876 | 0.5717281
780 | 27852 | 3.28829 | -3.39491 | 1934.44525 | 0.5689545
790 | 27862 | 3.28621 | -3.39502 | 1925.015 | 0.5661808
800 | 27872 | 3.28414 | -3.39479 | 1915.585 | 0.5634073
810 | 27882 | 3.282 | -3.39474 | 1906.155 | 0.5606338
820 | 27892 | 3.27978 | -3.39493 | 1896.724 | 0.5578601
830 | 27902 | 3.27758 | -3.39462 | 1887.295 | 0.5550868
840 | 27912 | 3.27544 | -3.39484 | 1877.865 | 0.5523132
850 | 27922 | 3.27287 | -3.39473 | 1868.435 | 0.5495397
860 | 27932 | 3.27089 | -3.39491 | 1859.00475 | 0.5467661
870 | 27942 | 3.26837 | -3.39492 | 1849.574 | 0.5439925
880 | 27952 | 3.26608 | -3.39487 | 1840.144 | 0.5412189
890 | 27962 | 3.26408 | -3.39477 | 1830.714 | 0.5384454
900 | 27972 | 3.26199 | -3.39479 | 1821.284 | 0.5356719
910 | 27982 | 3.25995 | -3.39482 | 1811.854 | 0.5328983
920 | 27992 | 3.25798 | -3.39469 | 1802.425 | 0.5301249
930 | 28002 | 3.25581 | -3.3949 | 1792.994 | 0.5273513
940 | 28012 | 3.25372 | -3.39468 | 1783.565 | 0.5245778
950 | 28022 | 3.2518 | -3.39469 | 1774.135 | 0.5218044
960 | 28032 | 3.24995 | -3.3946 | 1764.7055 | 0.519031
970 | 28042 | 3.24821 | -3.39477 | 1755.276 | 0.5162575
980 | 28052 | 3.24657 | -3.39486 | 1745.845 | 0.5134839
990 | 28062 | 3.24469 | -3.39487 | 1736.415 | 0.5107104
1000 | 28072 | 3.24251 | -3.39492 | 1726.985 | 0.5079367
1010 | 28082 | 3.24072 | -3.39485 | 1717.55475 | 0.5051632
1020 | 28092 | 3.23866 | -3.39477 | 1708.125 | 0.5023897
1030 | 28102 | 3.23666 | -3.39482 | 1698.695 | 0.4996161
1040 | 28112 | 3.23453 | -3.39481 | 1689.26475 | 0.4968426
1050 | 28122 | 3.23233 | -3.39464 | 1679.835 | 0.4940692
1060 | 28132 | 3.23063 | -3.39496 | 1670.40475 | 0.4912955
1070 | 28142 | 3.22869 | -3.39494 | 1660.974 | 0.4885219
1080 | 28152 | 3.22676 | -3.3948 | 1651.544 | 0.4857483
1090 | 28162 | 3.22471 | -3.39477 | 1642.114 | 0.4829748
1100 | 28172 | 3.22245 | -3.39471 | 1632.685 | 0.4802014
1110 | 28182 | 3.22023 | -3.39483 | 1623.255 | 0.4774278
1120 | 28192 | 3.21809 | -3.39491 | 1613.824 | 0.4746542
1130 | 28202 | 3.21577 | -3.39496 | 1604.394 | 0.4718805
1140 | 28212 | 3.21335 | -3.39495 | 1594.963 | 0.4691069
1150 | 28222 | 3.21099 | -3.39476 | 1585.534 | 0.4663334
1160 | 28232 | 3.20854 | -3.39484 | 1576.103 | 0.4635598
1170 | 28242 | 3.20605 | -3.39471 | 1566.674 | 0.4607864
1180 | 28252 | 3.20355 | -3.39486 | 1557.244 | 0.4580128
1190 | 28262 | 3.20112 | -3.39504 | 1547.813 | 0.4552391
1200 | 28272 | 3.19828 | -3.39495 | 1538.382 | 0.4524654
1210 | 28282 | 3.19553 | -3.3949 | 1528.952 | 0.4496918
1220 | 28292 | 3.19257 | -3.39483 | 1519.522 | 0.4469183
1230 | 28302 | 3.18971 | -3.39488 | 1510.092 | 0.4441447
1240 | 28312 | 3.18679 | -3.3949 | 1500.662 | 0.4413711
1250 | 28322 | 3.18389 | -3.39495 | 1491.231 | 0.4385974
1260 | 28332 | 3.1808 | -3.39487 | 1481.801 | 0.4358238
1270 | 28342 | 3.17781 | -3.39471 | 1472.371 | 0.4330504
1280 | 28352 | 3.17469 | -3.39483 | 1462.941 | 0.4302768
1290 | 28362 | 3.17171 | -3.39484 | 1453.511 | 0.4275032
1300 | 28372 | 3.16873 | -3.3948 | 1444.081 | 0.4247297
1310 | 28382 | 3.16562 | -3.39508 | 1434.65025 | 0.421956
1320 | 28392 | 3.16249 | -3.39489 | 1425.22 | 0.4191824
1330 | 28402 | 3.15928 | -3.39475 | 1415.79 | 0.4164089
1340 | 28412 | 3.15621 | -3.39467 | 1406.3605 | 0.4136354
1350 | 28422 | 3.15309 | -3.39465 | 1396.931 | 0.410862
1360 | 28432 | 3.14994 | -3.3947 | 1387.501 | 0.4080886
1370 | 28442 | 3.14677 | -3.39466 | 1378.072 | 0.4053152
1380 | 28452 | 3.14366 | -3.39484 | 1368.641 | 0.4025416
1390 | 28462 | 3.14045 | -3.39465 | 1359.212 | 0.3997682
1400 | 28472 | 3.13773 | -3.39454 | 1349.783 | 0.3969949
1410 | 28482 | 3.13478 | -3.39479 | 1340.353 | 0.3942214
1420 | 28492 | 3.13178 | -3.39474 | 1330.923 | 0.3914479
1430 | 28502 | 3.12874 | -3.39487 | 1321.493 | 0.3886743
1440 | 28512 | 3.12562 | -3.39469 | 1312.063 | 0.3859009
1450 | 28522 | 3.12256 | -3.39479 | 1302.633 | 0.3831273
1460 | 28532 | 3.11953 | -3.39468 | 1293.203 | 0.3803539
1470 | 28542 | 3.11625 | -3.39461 | 1283.774 | 0.3775805
1480 | 28552 | 3.11284 | -3.39464 | 1274.34425 | 0.3748071
1490 | 28562 | 3.10925 | -3.39494 | 1264.914 | 0.3720335
1500 | 28572 | 3.10624 | -3.39488 | 1255.484 | 0.3692599
1510 | 28582 | 3.10376 | -3.39488 | 1246.053 | 0.3664863
1520 | 28592 | 3.10134 | -3.39471 | 1236.624 | 0.3637128
1530 | 28602 | 3.09866 | -3.39479 | 1227.194 | 0.3609393
1540 | 28612 | 3.09603 | -3.39459 | 1217.764 | 0.358166
1550 | 28622 | 3.09326 | -3.39465 | 1208.335 | 0.3553926
1560 | 28632 | 3.09061 | -3.39476 | 1198.905 | 0.3526191
1570 | 28642 | 3.08783 | -3.39497 | 1189.474 | 0.3498454
1580 | 28652 | 3.08516 | -3.39478 | 1180.044 | 0.3470719
1590 | 28662 | 3.08236 | -3.39494 | 1170.614 | 0.3442982
1600 | 28672 | 3.07972 | -3.39483 | 1161.184 | 0.3415247
1610 | 28682 | 3.07717 | -3.39485 | 1151.754 | 0.3387511
1620 | 28692 | 3.07501 | -3.39487 | 1142.324 | 0.3359775
1630 | 28702 | 3.07261 | -3.39487 | 1132.893 | 0.3332039
1640 | 28712 | 3.07016 | -3.3949 | 1123.463 | 0.3304303
1650 | 28722 | 3.0676 | -3.39485 | 1114.033 | 0.3276568
1660 | 28732 | 3.06494 | -3.39492 | 1104.603 | 0.3248831
1670 | 28742 | 3.06246 | -3.39495 | 1095.172 | 0.3221095
1680 | 28752 | 3.05991 | -3.39506 | 1085.7415 | 0.3193357
1690 | 28762 | 3.05739 | -3.39496 | 1076.311 | 0.3165621
1700 | 28772 | 3.05466 | -3.39475 | 1066.881 | 0.3137886
1710 | 28782 | 3.05205 | -3.3949 | 1057.451 | 0.311015
1720 | 28792 | 3.04949 | -3.39467 | 1048.021 | 0.3082416
1730 | 28802 | 3.04724 | -3.39482 | 1038.591 | 0.305468
1740 | 28812 | 3.04427 | -3.39493 | 1029.161 | 0.3026944
1750 | 28822 | 3.04153 | -3.39496 | 1019.73 | 0.2999207
1760 | 28832 | 3.03868 | -3.39481 | 1010.3 | 0.2971472
1770 | 28842 | 3.03587 | -3.39486 | 1000.87 | 0.2943736
1780 | 28852 | 3.03303 | -3.39467 | 991.4406 | 0.2916002
1790 | 28862 | 3.03013 | -3.39476 | 982.0107 | 0.2888267
1800 | 28872 | 3.02738 | -3.39483 | 972.5806 | 0.2860531
1810 | 28882 | 3.02455 | -3.39481 | 963.1506 | 0.2832796
1820 | 28892 | 3.02151 | -3.39465 | 953.721 | 0.2805062
1830 | 28902 | 3.01868 | -3.39473 | 944.2912 | 0.2777327
1840 | 28912 | 3.01579 | -3.3949 | 934.8609 | 0.2749591
1850 | 28922 | 3.01312 | -3.39479 | 925.4309 | 0.2721856
1860 | 28932 | 3.01023 | -3.39481 | 916.0009 | 0.269412
1870 | 28942 | 3.00726 | -3.39471 | 906.5712 | 0.2666386
1880 | 28952 | 3.00425 | -3.39459 | 897.14175 | 0.2638652
1890 | 28962 | 3.00126 | -3.39476 | 887.7119 | 0.2610917
1900 | 28972 | 2.9984 | -3.39471 | 878.2821 | 0.2583183
1910 | 28982 | 2.99541 | -3.39457 | 868.85275 | 0.2555449
1920 | 28992 | 2.9924 | -3.39479 | 859.4228 | 0.2527714
1930 | 29002 | 2.98965 | -3.3948 | 849.9928 | 0.2499979
1940 | 29012 | 2.98691 | -3.39472 | 840.563 | 0.2472244
1950 | 29022 | 2.98402 | -3.39471 | 831.13325 | 0.244451
1960 | 29032 | 2.98106 | -3.3947 | 821.7035 | 0.2416775
1970 | 29042 | 2.97808 | -3.39466 | 812.2739 | 0.2389041
1980 | 29052 | 2.97507 | -3.3948 | 802.8439 | 0.2361306
1990 | 29062 | 2.97192 | -3.39475 | 793.4141 | 0.2333571
2000 | 29072 | 2.9687 | -3.39499 | 783.9835 | 0.2305834
2010 | 29082 | 2.96578 | -3.39484 | 774.5534 | 0.2278098
2020 | 29092 | 2.96274 | -3.39499 | 765.1229 | 0.2250361
2030 | 29102 | 2.95992 | -3.39467 | 755.69325 | 0.2222627
2040 | 29112 | 2.95714 | -3.39457 | 746.2639 | 0.2194894
2050 | 29122 | 2.95423 | -3.39465 | 736.8343 | 0.216716
2060 | 29132 | 2.95152 | -3.39472 | 727.4045 | 0.2139425
2070 | 29142 | 2.94849 | -3.39486 | 717.9744 | 0.2111689
2080 | 29152 | 2.94555 | -3.39474 | 708.5445 | 0.2083954
2090 | 29162 | 2.94248 | -3.39486 | 699.1144 | 0.2056219
2100 | 29172 | 2.93947 | -3.39496 | 689.6839 | 0.2028482
2110 | 29182 | 2.93636 | -3.39498 | 680.2534 | 0.2000745
2120 | 29192 | 2.93303 | -3.39485 | 670.8233 | 0.197301
2130 | 29202 | 2.93001 | -3.39483 | 661.3932 | 0.1945274
2140 | 29212 | 2.92686 | -3.39459 | 651.9638 | 0.1917541
2150 | 29222 | 2.92403 | -3.39476 | 642.5339 | 0.1889806
2160 | 29232 | 2.92117 | -3.39471 | 633.1041 | 0.1862071
2170 | 29242 | 2.91826 | -3.39464 | 623.6746 | 0.1834337
2180 | 29252 | 2.91521 | -3.39469 | 614.2449 | 0.1806603
2190 | 29262 | 2.9121 | -3.39474 | 604.8151 | 0.1778868
2200 | 29272 | 2.90901 | -3.39483 | 595.385 | 0.1751132
2210 | 29282 | 2.90584 | -3.39477 | 585.9551 | 0.1723397
2220 | 29292 | 2.90257 | -3.39487 | 576.5249 | 0.1695661
2230 | 29302 | 2.89942 | -3.39483 | 567.0948 | 0.1667926
2240 | 29312 | 2.89591 | -3.39466 | 557.6652 | 0.1640192
2250 | 29322 | 2.89246 | -3.39447 | 548.2361 | 0.1612459
2260 | 29332 | 2.88937 | -3.39463 | 538.8066 | 0.1584725
2270 | 29342 | 2.88572 | -3.39476 | 529.3767 | 0.155699
2280 | 29352 | 2.88201 | -3.39496 | 519.9462 | 0.1529254
2290 | 29362 | 2.87811 | -3.39482 | 510.5162 | 0.1501518
2300 | 29372 | 2.87426 | -3.39503 | 501.0855 | 0.1473781
2310 | 29382 | 2.87028 | -3.39484 | 491.6554 | 0.1446045
2320 | 29392 | 2.86626 | -3.39487 | 482.2252 | 0.1418309
2330 | 29402 | 2.86224 | -3.39486 | 472.7951 | 0.1390574
2340 | 29412 | 2.85799 | -3.39476 | 463.3652 | 0.1362839
2350 | 29422 | 2.85354 | -3.39462 | 453.9357 | 0.1335105
2360 | 29432 | 2.84923 | -3.39483 | 444.5056 | 0.1307369
2370 | 29442 | 2.84521 | -3.39473 | 435.0758 | 0.1279635
2380 | 29452 | 2.84056 | -3.39457 | 425.6464 | 0.1251901
2390 | 29462 | 2.83602 | -3.3947 | 416.2167 | 0.1224167
2400 | 29472 | 2.83106 | -3.39479 | 406.7867 | 0.1196432
2410 | 29482 | 2.82618 | -3.39481 | 397.3567 | 0.1168696
2420 | 29492 | 2.82134 | -3.39474 | 387.9269 | 0.1140961
2430 | 29502 | 2.81624 | -3.39476 | 378.497 | 0.1113226
2440 | 29512 | 2.81108 | -3.39466 | 369.0674 | 0.1085492
2450 | 29522 | 2.80566 | -3.39465 | 359.6378 | 0.1057758
2460 | 29532 | 2.80054 | -3.39461 | 350.2083 | 0.1030024
2470 | 29542 | 2.79546 | -3.39451 | 340.7791 | 0.1002292
2480 | 29552 | 2.79006 | -3.39479 | 331.3491 | 0.09745563
2490 | 29562 | 2.78455 | -3.39479 | 321.9192 | 0.09468211
2500 | 29572 | 2.77894 | -3.39455 | 312.4899 | 0.09190878
2510 | 29582 | 2.77297 | -3.39478 | 303.0599 | 0.08913527
2520 | 29592 | 2.76714 | -3.39477 | 293.63 | 0.08636176
2530 | 29602 | 2.76115 | -3.39498 | 284.1995 | 0.08358809
2540 | 29612 | 2.75511 | -3.39476 | 274.7696 | 0.08081459
2550 | 29622 | 2.749 | -3.3947 | 265.3399 | 0.07804114
2560 | 29632 | 2.74268 | -3.39478 | 255.9099 | 0.07526763
2570 | 29642 | 2.73627 | -3.39475 | 246.4801 | 0.07249414
2580 | 29652 | 2.73026 | -3.39458 | 237.0507 | 0.06972079
2590 | 29662 | 2.72385 | -3.39464 | 227.6211 | 0.06694739
2600 | 29672 | 2.71711 | -3.39472 | 218.1914 | 0.06417393
2610 | 29682 | 2.71042 | -3.39472 | 208.7616 | 0.06140047
2620 | 29692 | 2.70331 | -3.39468 | 199.3319 | 0.05862703
2630 | 29702 | 2.69617 | -3.39475 | 189.9021 | 0.05585355
2640 | 29712 | 2.68878 | -3.39475 | 180.4722 | 0.05308006
2650 | 29722 | 2.68128 | -3.39477 | 171.0423 | 0.05030655
2660 | 29732 | 2.67379 | -3.39479 | 161.6123 | 0.04753303
2670 | 29742 | 2.66584 | -3.39466 | 152.1827 | 0.04475962
2680 | 29752 | 2.65786 | -3.39467 | 142.7531 | 0.04198619
2690 | 29762 | 2.65013 | -3.39476 | 133.3232 | 0.0392127
2700 | 29772 | 2.64226 | -3.39459 | 123.89375 | 0.03643934
2710 | 29782 | 2.63375 | -3.39466 | 114.4641 | 0.03366592
2720 | 29792 | 2.62504 | -3.39499 | 105.0336 | 0.03089224
2730 | 29802 | 2.61604 | -3.39478 | 95.60367 | 0.02811873
2740 | 29812 | 2.6067 | -3.39484 | 86.17356 | 0.02534516
2750 | 29822 | 2.59638 | -3.39474 | 76.74372 | 0.02257168
2760 | 29832 | 2.58687 | -3.3946 | 67.31428 | 0.01979832
2770 | 29842 | 2.57659 | -3.39465 | 57.88469 | 0.01702491
2780 | 29852 | 2.56556 | -3.39469 | 48.455 | 0.01425147
2790 | 29862 | 2.55486 | -3.39445 | 39.02597 | 0.01147823
2800 | 29872 | 2.54356 | -3.39445 | 29.59694 | 0.008704984
2810 | 29882 | 2.5311 | -3.39467 | 20.16731 | 0.00593156
2820 | 29892 | 2.51793 | -3.39451 | 10.73811 | 0.003158268
2830 | 29901 | 2.49896 | -3.39444 | 1.309111 | 0.0003850327