## Sheet1
time | actual time | voltage | current | capacity | SoC
0 | 13081 | 3.44334 | -3.39481 | 2452 | 0.7211765
10 | 13091 | 3.41359 | -3.39491 | 2442.57 | 0.7184029
20 | 13101 | 3.39532 | -3.39498 | 2433.139 | 0.7156292
30 | 13111 | 3.38223 | -3.3949 | 2423.709 | 0.7128556
40 | 13121 | 3.37271 | -3.39485 | 2414.279 | 0.710082
50 | 13131 | 3.36545 | -3.39489 | 2404.849 | 0.7073084
60 | 13141 | 3.36005 | -3.39513 | 2395.418 | 0.7045346
70 | 13151 | 3.3557 | -3.39499 | 2385.987 | 0.7017609
80 | 13161 | 3.35126 | -3.39477 | 2376.557 | 0.6989874
90 | 13171 | 3.3474 | -3.39477 | 2367.12725 | 0.6962139
100 | 13181 | 3.34337 | -3.39518 | 2357.696 | 0.6934401
110 | 13191 | 3.33941 | -3.39482 | 2348.266 | 0.6906665
120 | 13201 | 3.33528 | -3.39485 | 2338.836 | 0.6878929
130 | 13211 | 3.33134 | -3.39508 | 2329.405 | 0.6851192
140 | 13221 | 3.32721 | -3.39479 | 2319.97525 | 0.6823457
150 | 13231 | 3.32323 | -3.39473 | 2310.545 | 0.6795722
160 | 13241 | 3.31894 | -3.39484 | 2301.115 | 0.6767986
170 | 13251 | 3.31551 | -3.39495 | 2291.685 | 0.674025
180 | 13261 | 3.3118 | -3.39477 | 2282.255 | 0.6712515
190 | 13271 | 3.30801 | -3.39508 | 2272.824 | 0.6684777
200 | 13281 | 3.30445 | -3.39469 | 2263.395 | 0.6657043
210 | 13291 | 3.30096 | -3.39462 | 2253.965 | 0.6629309
220 | 13301 | 3.29776 | -3.39507 | 2244.534 | 0.6601571
230 | 13311 | 3.29487 | -3.39509 | 2235.103 | 0.6573834
240 | 13321 | 3.29203 | -3.39475 | 2225.674 | 0.6546099
250 | 13331 | 3.28928 | -3.39483 | 2216.244 | 0.6518363
260 | 13341 | 3.28712 | -3.3948 | 2206.814 | 0.6490628
270 | 13351 | 3.28495 | -3.39489 | 2197.383 | 0.6462892
280 | 13361 | 3.28312 | -3.39478 | 2187.953 | 0.6435157
290 | 13371 | 3.2816 | -3.39471 | 2178.524 | 0.6407422
300 | 13381 | 3.27996 | -3.39477 | 2169.094 | 0.6379687
310 | 13391 | 3.27834 | -3.39488 | 2159.663 | 0.6351951
320 | 13401 | 3.27692 | -3.39478 | 2150.2335 | 0.6324216
330 | 13411 | 3.27561 | -3.39475 | 2140.804 | 0.6296481
340 | 13421 | 3.27453 | -3.39464 | 2131.374 | 0.6268747
350 | 13431 | 3.27338 | -3.39475 | 2121.944 | 0.6241012
360 | 13441 | 3.27239 | -3.39475 | 2112.514 | 0.6213278
370 | 13451 | 3.27143 | -3.39473 | 2103.085 | 0.6185543
380 | 13461 | 3.27071 | -3.39483 | 2093.654 | 0.6157807
390 | 13471 | 3.26995 | -3.39473 | 2084.225 | 0.6130073
400 | 13481 | 3.26925 | -3.39487 | 2074.794 | 0.6102337
410 | 13491 | 3.26843 | -3.39499 | 2065.364 | 0.60746
420 | 13501 | 3.26751 | -3.39469 | 2055.93425 | 0.6046865
430 | 13511 | 3.26677 | -3.39483 | 2046.504 | 0.601913
440 | 13521 | 3.26591 | -3.39493 | 2037.074 | 0.5991394
450 | 13531 | 3.26512 | -3.39487 | 2027.644 | 0.5963658
460 | 13541 | 3.26439 | -3.39473 | 2018.214 | 0.5935923
470 | 13551 | 3.26363 | -3.39464 | 2008.78425 | 0.5908189
480 | 13561 | 3.26272 | -3.39479 | 1999.354 | 0.5880454
490 | 13571 | 3.26203 | -3.39487 | 1989.924 | 0.5852718
500 | 13581 | 3.26118 | -3.39493 | 1980.494 | 0.5824982
510 | 13591 | 3.26049 | -3.39471 | 1971.064 | 0.5797247
520 | 13601 | 3.2598 | -3.39487 | 1961.634 | 0.5769511
530 | 13611 | 3.25908 | -3.39492 | 1952.203 | 0.5741775
540 | 13621 | 3.25824 | -3.39492 | 1942.773 | 0.5714039
550 | 13631 | 3.25747 | -3.39487 | 1933.343 | 0.5686303
560 | 13641 | 3.25647 | -3.39468 | 1923.91325 | 0.5658568
570 | 13651 | 3.25567 | -3.395 | 1914.483 | 0.5630831
580 | 13661 | 3.25462 | -3.39478 | 1905.05275 | 0.5603096
590 | 13671 | 3.25358 | -3.39476 | 1895.623 | 0.5575361
600 | 13681 | 3.25244 | -3.39473 | 1886.193 | 0.5547627
610 | 13691 | 3.25128 | -3.39468 | 1876.763 | 0.5519892
620 | 13701 | 3.2502 | -3.39477 | 1867.333 | 0.5492157
630 | 13711 | 3.24881 | -3.39486 | 1857.903 | 0.5464421
640 | 13721 | 3.24746 | -3.39496 | 1848.473 | 0.5436685
650 | 13731 | 3.24599 | -3.39501 | 1839.042 | 0.5408948
660 | 13741 | 3.24458 | -3.39485 | 1829.612 | 0.5381212
670 | 13751 | 3.24303 | -3.39501 | 1820.182 | 0.5353475
680 | 13761 | 3.24147 | -3.39492 | 1810.751 | 0.5325739
690 | 13771 | 3.23956 | -3.39484 | 1801.321 | 0.5298003
700 | 13781 | 3.23779 | -3.39487 | 1791.891 | 0.5270267
710 | 13791 | 3.23593 | -3.39489 | 1782.461 | 0.5242531
720 | 13801 | 3.23407 | -3.39476 | 1773.031 | 0.5214796
730 | 13811 | 3.23224 | -3.39463 | 1763.60125 | 0.51870625
740 | 13821 | 3.2303 | -3.39484 | 1754.171 | 0.5159327
750 | 13831 | 3.22827 | -3.39474 | 1744.741 | 0.5131592
760 | 13841 | 3.226 | -3.39477 | 1735.311 | 0.5103857
770 | 13851 | 3.22389 | -3.39488 | 1725.881 | 0.5076121
780 | 13861 | 3.22185 | -3.3949 | 1716.451 | 0.5048385
790 | 13871 | 3.21978 | -3.39486 | 1707.021 | 0.5020649
800 | 13881 | 3.21758 | -3.39482 | 1697.591 | 0.4992914
810 | 13891 | 3.21524 | -3.39494 | 1688.16 | 0.4965177
820 | 13901 | 3.21285 | -3.39486 | 1678.73 | 0.4937442
830 | 13911 | 3.21084 | -3.3947 | 1669.3 | 0.4909707
840 | 13921 | 3.20872 | -3.39503 | 1659.86975 | 0.488197
850 | 13931 | 3.20677 | -3.39472 | 1650.44 | 0.4854235
860 | 13941 | 3.20463 | -3.3948 | 1641.01 | 0.48265
870 | 13951 | 3.20269 | -3.3949 | 1631.58 | 0.4798764
880 | 13961 | 3.20057 | -3.39486 | 1622.15 | 0.4771028
890 | 13971 | 3.19832 | -3.39469 | 1612.72 | 0.4743294
900 | 13981 | 3.19609 | -3.39475 | 1603.29 | 0.4715559
910 | 13991 | 3.19399 | -3.39476 | 1593.86 | 0.4687824
920 | 14001 | 3.19192 | -3.3948 | 1584.43 | 0.4660088
930 | 14011 | 3.18999 | -3.39462 | 1575.001 | 0.4632355
940 | 14021 | 3.1882 | -3.3949 | 1565.57 | 0.4604619
950 | 14031 | 3.18637 | -3.39483 | 1556.14 | 0.4576883
960 | 14041 | 3.18425 | -3.39471 | 1546.71 | 0.4549148
970 | 14051 | 3.18216 | -3.3949 | 1537.28 | 0.4521412
980 | 14061 | 3.18008 | -3.39475 | 1527.85 | 0.4493677
990 | 14071 | 3.17814 | -3.39466 | 1518.421 | 0.4465943
1000 | 14081 | 3.17611 | -3.39485 | 1508.991 | 0.4438208
1010 | 14091 | 3.17418 | -3.39498 | 1499.56 | 0.4410471
1020 | 14101 | 3.17213 | -3.39479 | 1490.13 | 0.4382736
1030 | 14111 | 3.16993 | -3.3948 | 1480.7 | 0.4355
1040 | 14121 | 3.16793 | -3.39478 | 1471.27 | 0.4327265
1050 | 14131 | 3.16576 | -3.39479 | 1461.84 | 0.429953
1060 | 14141 | 3.16349 | -3.3947 | 1452.41 | 0.4271796
1070 | 14151 | 3.16142 | -3.39493 | 1442.98 | 0.4244059
1080 | 14161 | 3.15902 | -3.39474 | 1433.55 | 0.4216324
1090 | 14171 | 3.15665 | -3.39485 | 1424.12 | 0.4188589
1100 | 14181 | 3.15412 | -3.39486 | 1414.69 | 0.4160853
1110 | 14191 | 3.15169 | -3.39474 | 1405.26 | 0.4133118
1120 | 14201 | 3.14909 | -3.39475 | 1395.83 | 0.4105383
1130 | 14211 | 3.14665 | -3.39461 | 1386.401 | 0.4077649
1140 | 14221 | 3.14386 | -3.39492 | 1376.97 | 0.4049913
1150 | 14231 | 3.14096 | -3.39484 | 1367.54 | 0.4022178
1160 | 14241 | 3.13829 | -3.39459 | 1358.111 | 0.3994444
1170 | 14251 | 3.13542 | -3.39473 | 1348.681 | 0.3966709
1180 | 14261 | 3.13267 | -3.39484 | 1339.251 | 0.3938974
1190 | 14271 | 3.12986 | -3.39489 | 1329.821 | 0.3911238
1200 | 14281 | 3.12685 | -3.39472 | 1320.391 | 0.3883503
1210 | 14291 | 3.12376 | -3.39474 | 1310.961 | 0.3855768
1220 | 14301 | 3.12063 | -3.39473 | 1301.531 | 0.3828033
1230 | 14311 | 3.11753 | -3.39472 | 1292.102 | 0.3800299
1240 | 14321 | 3.11438 | -3.39459 | 1282.672 | 0.3772565
1250 | 14331 | 3.11118 | -3.39493 | 1273.242 | 0.3744829
1260 | 14341 | 3.108 | -3.39482 | 1263.81175 | 0.3717093
1270 | 14351 | 3.10487 | -3.39478 | 1254.382 | 0.3689358
1280 | 14361 | 3.10169 | -3.39492 | 1244.951 | 0.3661622
1290 | 14371 | 3.09868 | -3.3949 | 1235.521 | 0.3633886
1300 | 14381 | 3.09564 | -3.39473 | 1226.091 | 0.3606151
1310 | 14391 | 3.09245 | -3.39451 | 1216.662 | 0.3578418
1320 | 14401 | 3.08917 | -3.39463 | 1207.233 | 0.3550684
1330 | 14411 | 3.08559 | -3.39478 | 1197.803 | 0.3522949
1340 | 14421 | 3.08254 | -3.39479 | 1188.37275 | 0.3495214
1350 | 14431 | 3.07945 | -3.39474 | 1178.943 | 0.3467479
1360 | 14441 | 3.07661 | -3.39492 | 1169.513 | 0.3439743
1370 | 14451 | 3.07376 | -3.39444 | 1160.084 | 0.3412011
1380 | 14461 | 3.07097 | -3.3947 | 1150.654 | 0.3384276
1390 | 14471 | 3.06803 | -3.39463 | 1141.224 | 0.3356542
1400 | 14481 | 3.06524 | -3.39488 | 1131.794 | 0.3328806
1410 | 14491 | 3.06264 | -3.39473 | 1122.364 | 0.3301071
1420 | 14501 | 3.05975 | -3.39482 | 1112.93425 | 0.3273336
1430 | 14511 | 3.05685 | -3.39488 | 1103.504 | 0.32456
1440 | 14521 | 3.05398 | -3.3949 | 1094.07375 | 0.3217864
1450 | 14531 | 3.05127 | -3.39487 | 1084.644 | 0.3190128
1460 | 14541 | 3.04851 | -3.39448 | 1075.214 | 0.3162395
1470 | 14551 | 3.04565 | -3.39478 | 1065.7845 | 0.313466
1480 | 14561 | 3.04293 | -3.39477 | 1056.355 | 0.3106925
1490 | 14571 | 3.04029 | -3.39493 | 1046.924 | 0.3079189
1500 | 14581 | 3.03766 | -3.39486 | 1037.494 | 0.3051453
1510 | 14592 | 3.03516 | -3.39477 | 1028.064 | 0.3023718
1520 | 14602 | 3.03268 | -3.39507 | 1018.633 | 0.2995981
1530 | 14612 | 3.03018 | -3.39482 | 1009.203 | 0.2968245
1540 | 14622 | 3.02746 | -3.39491 | 999.773 | 0.2940509
1550 | 14632 | 3.0249 | -3.39456 | 990.3437 | 0.2912776
1560 | 14642 | 3.02216 | -3.39429 | 980.9151 | 0.2885044
1570 | 14652 | 3.01954 | -3.39491 | 971.4848 | 0.2857308
1580 | 14662 | 3.01688 | -3.39477 | 962.0549 | 0.2829573
1590 | 14672 | 3.0141 | -3.39497 | 952.6244 | 0.2801837
1600 | 14682 | 3.0113 | -3.39471 | 943.1947 | 0.2774102
1610 | 14692 | 3.00853 | -3.39477 | 933.76475 | 0.2746367
1620 | 14702 | 3.00575 | -3.3947 | 924.335 | 0.2718632
1630 | 14712 | 3.00289 | -3.39476 | 914.9051 | 0.2690897
1640 | 14722 | 3.00027 | -3.39476 | 905.47525 | 0.26631625
1650 | 14732 | 2.99729 | -3.39479 | 896.0453 | 0.2635427
1660 | 14742 | 2.99435 | -3.3948 | 886.6153 | 0.2607692
1670 | 14752 | 2.9914 | -3.39481 | 877.18525 | 0.2579957
1680 | 14762 | 2.98839 | -3.39483 | 867.7552 | 0.2552221
1690 | 14772 | 2.98524 | -3.39451 | 858.326 | 0.2524488
1700 | 14782 | 2.98215 | -3.3946 | 848.8965 | 0.2496754
1710 | 14792 | 2.97891 | -3.39473 | 839.4667 | 0.246902
1720 | 14802 | 2.9757 | -3.39475 | 830.0369 | 0.2441285
1730 | 14812 | 2.97273 | -3.395 | 820.6063 | 0.2413548
1740 | 14822 | 2.96961 | -3.39489 | 811.1761 | 0.2385812
1750 | 14832 | 2.96647 | -3.39484 | 801.7459 | 0.2358076
1760 | 14842 | 2.96315 | -3.3948 | 792.3159 | 0.2330341
1770 | 14852 | 2.95993 | -3.39429 | 782.8874 | 0.230261
1780 | 14862 | 2.95664 | -3.39475 | 773.4575 | 0.2274875
1790 | 14872 | 2.95329 | -3.39446 | 764.0284 | 0.2247142
1800 | 14882 | 2.94988 | -3.39476 | 754.5986 | 0.2219408
1810 | 14892 | 2.94637 | -3.39474 | 745.1687 | 0.2191673
1820 | 14902 | 2.94299 | -3.39464 | 735.7392 | 0.2163939
1830 | 14912 | 2.93953 | -3.39466 | 726.3096 | 0.2136205
1840 | 14922 | 2.93618 | -3.39488 | 716.8793 | 0.2108469
1850 | 14932 | 2.93313 | -3.3949 | 707.4491 | 0.2080733
1860 | 14942 | 2.92985 | -3.3949 | 698.0188 | 0.2052996
1870 | 14952 | 2.92649 | -3.39478 | 688.5888 | 0.2025261
1880 | 14962 | 2.92317 | -3.39473 | 679.159 | 0.1997527
1890 | 14972 | 2.92 | -3.39466 | 669.7294 | 0.1969792
1900 | 14982 | 2.91679 | -3.39473 | 660.2996 | 0.1942058
1910 | 14992 | 2.91356 | -3.3947 | 650.8699 | 0.1914323
1920 | 15002 | 2.91007 | -3.39443 | 641.4409 | 0.1886591
1930 | 15012 | 2.90687 | -3.39478 | 632.011 | 0.1858856
1940 | 15022 | 2.90362 | -3.39488 | 622.58075 | 0.183112
1950 | 15032 | 2.90052 | -3.39473 | 613.1509 | 0.1803385
1960 | 15042 | 2.89751 | -3.39478 | 603.721 | 0.177565
1970 | 15052 | 2.89383 | -3.39459 | 594.2916 | 0.1747916
1980 | 15062 | 2.89061 | -3.39454 | 584.8623 | 0.1720183
1990 | 15072 | 2.88732 | -3.39468 | 575.4326 | 0.1692449
2000 | 15082 | 2.88397 | -3.39488 | 566.0024 | 0.1664713
2010 | 15092 | 2.88062 | -3.39472 | 556.5726 | 0.1636978
2020 | 15102 | 2.87703 | -3.39482 | 547.1426 | 0.1609243
2030 | 15112 | 2.87348 | -3.39475 | 537.7127 | 0.1581508
2040 | 15122 | 2.87 | -3.39485 | 528.2826 | 0.1553772
2050 | 15132 | 2.86638 | -3.39458 | 518.8532 | 0.1526039
2060 | 15142 | 2.86295 | -3.39474 | 509.4234 | 0.1498304
2070 | 15152 | 2.85941 | -3.3948 | 499.9934 | 0.1470569
2080 | 15162 | 2.85512 | -3.39491 | 490.5631 | 0.1442833
2090 | 15172 | 2.85167 | -3.39485 | 481.1329 | 0.1415097
2100 | 15182 | 2.84772 | -3.3948 | 471.7029 | 0.1387362
2110 | 15192 | 2.84354 | -3.39476 | 462.273 | 0.1359627
2120 | 15202 | 2.83922 | -3.39481 | 452.843 | 0.1331891
2130 | 15212 | 2.83509 | -3.39477 | 443.4131 | 0.1304156
2140 | 15222 | 2.83064 | -3.39462 | 433.9836 | 0.1276422
2150 | 15232 | 2.82622 | -3.39466 | 424.554 | 0.1248688
2160 | 15242 | 2.8217 | -3.3947 | 415.12425 | 0.1220954
2170 | 15252 | 2.8171 | -3.39476 | 405.6944 | 0.1193219
2180 | 15262 | 2.81271 | -3.39453 | 396.2651 | 0.1165486
2190 | 15272 | 2.8079 | -3.39485 | 386.835 | 0.113775
2200 | 15282 | 2.80295 | -3.39451 | 377.4058 | 0.1110017
2210 | 15292 | 2.79815 | -3.39481 | 367.97575 | 0.1082282
2220 | 15302 | 2.79292 | -3.39478 | 358.5458 | 0.1054546
2230 | 15312 | 2.78756 | -3.39465 | 349.1162 | 0.1026812
2240 | 15322 | 2.78241 | -3.3947 | 339.6865 | 0.09990779
2250 | 15332 | 2.7772 | -3.39482 | 330.2564 | 0.09713425
2260 | 15342 | 2.77179 | -3.39474 | 320.8266 | 0.09436077
2270 | 15352 | 2.76627 | -3.39455 | 311.3973 | 0.09158744
2280 | 15362 | 2.76074 | -3.39477 | 301.9674 | 0.08881394
2290 | 15372 | 2.75563 | -3.39474 | 292.5376 | 0.08604046
2300 | 15382 | 2.74998 | -3.39448 | 283.1084 | 0.08326719
2310 | 15392 | 2.74416 | -3.39477 | 273.6785 | 0.08049368
2320 | 15402 | 2.73826 | -3.39469 | 264.2488 | 0.07772025
2330 | 15412 | 2.73232 | -3.39464 | 254.8193 | 0.07494685
2340 | 15422 | 2.7261 | -3.39475 | 245.3894 | 0.07217336
2350 | 15432 | 2.71978 | -3.39468 | 235.95975 | 0.06939993
2360 | 15442 | 2.71334 | -3.39479 | 226.5298 | 0.06662641
2370 | 15452 | 2.70696 | -3.39449 | 217.1006 | 0.06385313
2380 | 15462 | 2.70041 | -3.39473 | 207.6708 | 0.06107966
2390 | 15472 | 2.69415 | -3.39476 | 198.2409 | 0.05830616
2400 | 15482 | 2.68798 | -3.39468 | 188.8113 | 0.05553273
2410 | 15492 | 2.68118 | -3.39472 | 179.3815 | 0.05275926
2420 | 15502 | 2.67414 | -3.39473 | 169.9517 | 0.04998579
2430 | 15512 | 2.66706 | -3.39478 | 160.52175 | 0.04721228
2440 | 15522 | 2.65957 | -3.39481 | 151.0917 | 0.04443874
2450 | 15532 | 2.65223 | -3.39461 | 141.6623 | 0.04166537
2460 | 15542 | 2.6446 | -3.39473 | 132.2324 | 0.0388919
2470 | 15552 | 2.63664 | -3.39442 | 122.8035 | 0.03611868
2480 | 15562 | 2.62857 | -3.39475 | 113.3736 | 0.03334519
2490 | 15572 | 2.62014 | -3.39471 | 103.9439 | 0.03057173
2500 | 15582 | 2.61172 | -3.39446 | 94.51483 | 0.02779848
2510 | 15592 | 2.60331 | -3.39473 | 85.08503 | 0.02502501
2520 | 15602 | 2.59386 | -3.39478 | 75.65508 | 0.0222515
2530 | 15612 | 2.58413 | -3.39455 | 66.22578 | 0.01947817
2540 | 15622 | 2.57387 | -3.39484 | 56.79567 | 0.01670461
2550 | 15632 | 2.56344 | -3.3948 | 47.36567 | 0.01393108
2560 | 15642 | 2.55211 | -3.39469 | 37.93597 | 0.01115764
2570 | 15652 | 2.54037 | -3.39465 | 28.50639 | 0.008384232
2580 | 15662 | 2.52805 | -3.39478 | 19.07644 | 0.005610719
2590 | 15672 | 2.51494 | -3.39458 | 9.647056 | 0.002837369
2600 | 15679 | 2.49969 | -3.39447 | 0.2179722 | 6.410948e-05