## Sheet1
time | actual time | voltage | current | capacity | SoC
0 | 4413 | 3.29837 | -3.39485 | 2192 | 0.6447059
10 | 4423 | 3.25663 | -3.39487 | 2182.57 | 0.6419323
20 | 4433 | 3.2331 | -3.3948 | 2173.14 | 0.6391588
30 | 4443 | 3.21973 | -3.3949 | 2163.71 | 0.6363852
40 | 4453 | 3.21402 | -3.39462 | 2154.28 | 0.6336118
50 | 4463 | 3.2142 | -3.3948 | 2144.85 | 0.6308382
60 | 4473 | 3.2188 | -3.39469 | 2135.42 | 0.6280648
70 | 4483 | 3.22476 | -3.39486 | 2125.99 | 0.6252912
80 | 4493 | 3.23186 | -3.39501 | 2116.56 | 0.6225175
90 | 4503 | 3.2396 | -3.39491 | 2107.129 | 0.6197439
100 | 4513 | 3.24687 | -3.39463 | 2097.69975 | 0.6169705
110 | 4523 | 3.25342 | -3.39484 | 2088.27 | 0.614197
120 | 4533 | 3.25901 | -3.39482 | 2078.84 | 0.6114234
130 | 4543 | 3.26387 | -3.39468 | 2069.41 | 0.60865
140 | 4553 | 3.26789 | -3.39484 | 2059.98 | 0.6058764
150 | 4563 | 3.27119 | -3.3949 | 2050.55 | 0.6031028
160 | 4573 | 3.27376 | -3.39473 | 2041.12 | 0.6003293
170 | 4583 | 3.2755 | -3.39471 | 2031.69 | 0.5975559
180 | 4593 | 3.27701 | -3.39482 | 2022.26 | 0.5947823
190 | 4603 | 3.2779 | -3.39478 | 2012.83 | 0.5920088
200 | 4613 | 3.2785 | -3.39483 | 2003.4 | 0.5892353
210 | 4623 | 3.27888 | -3.39481 | 1993.97 | 0.5864617
220 | 4633 | 3.27853 | -3.39469 | 1984.54 | 0.5836883
230 | 4643 | 3.27826 | -3.39482 | 1975.11 | 0.5809147
240 | 4653 | 3.27741 | -3.39493 | 1965.67975 | 0.5781411
250 | 4663 | 3.27619 | -3.39459 | 1956.25 | 0.5753677
260 | 4673 | 3.275 | -3.39473 | 1946.821 | 0.5725943
270 | 4683 | 3.27351 | -3.39486 | 1937.39 | 0.5698207
280 | 4693 | 3.2717 | -3.39473 | 1927.961 | 0.5670472
290 | 4703 | 3.26979 | -3.39481 | 1918.531 | 0.5642737
300 | 4713 | 3.2671 | -3.39487 | 1909.1 | 0.5615001
310 | 4723 | 3.26461 | -3.39478 | 1899.67 | 0.5587266
320 | 4733 | 3.26169 | -3.39488 | 1890.24 | 0.555953
330 | 4743 | 3.25864 | -3.39478 | 1880.81 | 0.5531795
340 | 4753 | 3.25541 | -3.39497 | 1871.37975 | 0.5504058
350 | 4763 | 3.25191 | -3.39481 | 1861.95 | 0.5476323
360 | 4773 | 3.24839 | -3.39496 | 1852.519 | 0.5448586
370 | 4783 | 3.24463 | -3.39477 | 1843.089 | 0.5420851
380 | 4793 | 3.24116 | -3.39468 | 1833.66 | 0.5393117
390 | 4803 | 3.23792 | -3.39474 | 1824.23 | 0.5365382
400 | 4813 | 3.23369 | -3.39472 | 1814.8 | 0.5337647
410 | 4823 | 3.23006 | -3.39473 | 1805.37 | 0.5309913
420 | 4833 | 3.22629 | -3.39485 | 1795.94 | 0.5282177
430 | 4843 | 3.2225 | -3.39481 | 1786.51 | 0.5254442
440 | 4853 | 3.21884 | -3.39492 | 1777.08 | 0.5226705
450 | 4863 | 3.21524 | -3.39493 | 1767.649 | 0.5198969
460 | 4873 | 3.21192 | -3.39486 | 1758.21925 | 0.5171233
470 | 4883 | 3.20899 | -3.39482 | 1748.789 | 0.5143498
480 | 4893 | 3.20603 | -3.39476 | 1739.359 | 0.5115763
490 | 4903 | 3.20356 | -3.39452 | 1729.93 | 0.508803
500 | 4913 | 3.20082 | -3.39489 | 1720.5 | 0.5060294
510 | 4923 | 3.19844 | -3.39482 | 1711.07 | 0.5032558
520 | 4933 | 3.19593 | -3.3949 | 1701.6395 | 0.5004822
530 | 4943 | 3.19367 | -3.3947 | 1692.21 | 0.4977088
540 | 4953 | 3.19146 | -3.39477 | 1682.78 | 0.4949353
550 | 4963 | 3.18932 | -3.39457 | 1673.3505 | 0.4921619
560 | 4973 | 3.18716 | -3.39494 | 1663.92 | 0.4893883
570 | 4983 | 3.18536 | -3.39474 | 1654.49 | 0.4866148
580 | 4993 | 3.18347 | -3.39476 | 1645.06 | 0.4838413
590 | 5003 | 3.18166 | -3.39469 | 1635.631 | 0.4810679
600 | 5013 | 3.17982 | -3.39476 | 1626.201 | 0.4782944
610 | 5023 | 3.17786 | -3.39475 | 1616.771 | 0.4755209
620 | 5033 | 3.17602 | -3.39504 | 1607.34 | 0.4727471
630 | 5043 | 3.17414 | -3.39488 | 1597.91 | 0.4699735
640 | 5053 | 3.17212 | -3.3948 | 1588.48 | 0.4672
650 | 5063 | 3.1703 | -3.39458 | 1579.051 | 0.4644267
660 | 5073 | 3.16824 | -3.39467 | 1569.621 | 0.4616532
670 | 5083 | 3.16631 | -3.39509 | 1560.19 | 0.4588795
680 | 5093 | 3.16424 | -3.39482 | 1550.76 | 0.4561059
690 | 5103 | 3.16221 | -3.39496 | 1541.33 | 0.4533323
700 | 5113 | 3.16036 | -3.3947 | 1531.9 | 0.4505588
710 | 5123 | 3.15841 | -3.39496 | 1522.47 | 0.4477852
720 | 5133 | 3.1561 | -3.39491 | 1513.03925 | 0.4450115
730 | 5143 | 3.15395 | -3.39475 | 1503.609 | 0.4422381
740 | 5153 | 3.15167 | -3.39493 | 1494.179 | 0.4394644
750 | 5163 | 3.1494 | -3.39492 | 1484.749 | 0.4366908
760 | 5173 | 3.14712 | -3.3947 | 1475.319 | 0.4339173
770 | 5183 | 3.14471 | -3.39459 | 1465.89 | 0.431144
780 | 5193 | 3.14235 | -3.39478 | 1456.46 | 0.4283705
790 | 5203 | 3.14001 | -3.39489 | 1447.029 | 0.4255969
800 | 5213 | 3.13768 | -3.39505 | 1437.599 | 0.4228231
810 | 5223 | 3.13547 | -3.39481 | 1428.169 | 0.4200496
820 | 5233 | 3.13292 | -3.39489 | 1418.738 | 0.417276
830 | 5243 | 3.13058 | -3.39485 | 1409.30825 | 0.4145024
840 | 5253 | 3.12798 | -3.39479 | 1399.878 | 0.4117289
850 | 5263 | 3.12533 | -3.39479 | 1390.448 | 0.4089554
860 | 5273 | 3.12264 | -3.3947 | 1381.019 | 0.4061819
870 | 5283 | 3.12005 | -3.39486 | 1371.588 | 0.4034084
880 | 5293 | 3.11724 | -3.39498 | 1362.158 | 0.4006347
890 | 5303 | 3.11447 | -3.39484 | 1352.728 | 0.3978611
900 | 5313 | 3.11183 | -3.39493 | 1343.297 | 0.3950875
910 | 5323 | 3.10888 | -3.39464 | 1333.868 | 0.3923141
920 | 5333 | 3.10641 | -3.39464 | 1324.438 | 0.3895407
930 | 5343 | 3.10381 | -3.39465 | 1315.00875 | 0.3867673
940 | 5353 | 3.10131 | -3.39483 | 1305.579 | 0.3839937
950 | 5363 | 3.09859 | -3.39487 | 1296.148 | 0.3812201
960 | 5373 | 3.09603 | -3.39472 | 1286.719 | 0.3784467
970 | 5383 | 3.09342 | -3.39464 | 1277.289 | 0.3756733
980 | 5393 | 3.09065 | -3.39475 | 1267.859 | 0.3728998
990 | 5403 | 3.08804 | -3.39488 | 1258.429 | 0.3701262
1000 | 5413 | 3.08552 | -3.39478 | 1248.999 | 0.3673527
1010 | 5423 | 3.08281 | -3.39482 | 1239.569 | 0.3645791
1020 | 5433 | 3.08045 | -3.39476 | 1230.139 | 0.3618056
1030 | 5443 | 3.07786 | -3.39487 | 1220.709 | 0.3590321
1040 | 5453 | 3.07512 | -3.39476 | 1211.279 | 0.3562586
1050 | 5463 | 3.07236 | -3.39471 | 1201.849 | 0.3534851
1060 | 5473 | 3.06977 | -3.39501 | 1192.41875 | 0.3507114
1070 | 5483 | 3.06725 | -3.39477 | 1182.989 | 0.3479379
1080 | 5493 | 3.0647 | -3.39477 | 1173.559 | 0.3451644
1090 | 5503 | 3.06215 | -3.39487 | 1164.129 | 0.3423908
1100 | 5513 | 3.05965 | -3.39456 | 1154.699 | 0.3396175
1110 | 5523 | 3.05717 | -3.39467 | 1145.26975 | 0.336844
1120 | 5533 | 3.05476 | -3.39468 | 1135.84 | 0.3340706
1130 | 5543 | 3.05209 | -3.39488 | 1126.41 | 0.331297
1140 | 5553 | 3.04935 | -3.39489 | 1116.98 | 0.3285234
1150 | 5563 | 3.04677 | -3.39467 | 1107.55 | 0.32575
1160 | 5573 | 3.04407 | -3.39488 | 1098.11975 | 0.3229764
1170 | 5583 | 3.04126 | -3.39474 | 1088.69 | 0.3202029
1180 | 5593 | 3.03834 | -3.39458 | 1079.261 | 0.3174296
1190 | 5603 | 3.03549 | -3.3947 | 1069.831 | 0.3146561
1200 | 5613 | 3.03251 | -3.39479 | 1060.401 | 0.3118826
1210 | 5623 | 3.02984 | -3.39462 | 1050.971 | 0.3091092
1220 | 5633 | 3.02685 | -3.39479 | 1041.541 | 0.3063357
1230 | 5643 | 3.02405 | -3.39482 | 1032.111 | 0.3035621
1240 | 5653 | 3.02107 | -3.39495 | 1022.681 | 0.3007885
1250 | 5663 | 3.01792 | -3.39491 | 1013.251 | 0.2980149
1260 | 5673 | 3.0147 | -3.39482 | 1003.821 | 0.2952413
1270 | 5683 | 3.01169 | -3.39476 | 994.3906 | 0.2924678
1280 | 5693 | 3.00837 | -3.3947 | 984.9609 | 0.2896944
1290 | 5703 | 3.00514 | -3.39464 | 975.5314 | 0.286921
1300 | 5713 | 3.00163 | -3.39481 | 966.1013 | 0.2841475
1310 | 5723 | 2.99808 | -3.39485 | 956.6712 | 0.2813739
1320 | 5733 | 2.99455 | -3.39481 | 947.2412 | 0.2786003
1330 | 5743 | 2.99147 | -3.3948 | 937.8112 | 0.2758268
1340 | 5753 | 2.98803 | -3.39488 | 928.3809 | 0.2730532
1350 | 5763 | 2.98449 | -3.39478 | 918.951 | 0.2702797
1360 | 5773 | 2.98088 | -3.3948 | 909.521 | 0.2675062
1370 | 5783 | 2.97754 | -3.3947 | 900.0913 | 0.2647327
1380 | 5793 | 2.97393 | -3.39483 | 890.6612 | 0.2619592
1390 | 5803 | 2.97021 | -3.39475 | 881.2313 | 0.2591857
1400 | 5813 | 2.96671 | -3.39476 | 871.8014 | 0.2564122
1410 | 5823 | 2.96301 | -3.39501 | 862.3709 | 0.2536385
1420 | 5833 | 2.95942 | -3.39484 | 852.94075 | 0.2508649
1430 | 5843 | 2.95598 | -3.39476 | 843.5109 | 0.2480914
1440 | 5853 | 2.95217 | -3.39483 | 834.0808 | 0.2453179
1450 | 5863 | 2.94826 | -3.39484 | 824.6507 | 0.2425443
1460 | 5873 | 2.94394 | -3.39502 | 815.2201 | 0.2397706
1470 | 5883 | 2.94028 | -3.39478 | 805.7901 | 0.2369971
1480 | 5893 | 2.93678 | -3.39474 | 796.3603 | 0.2342236
1490 | 5903 | 2.93296 | -3.3949 | 786.93 | 0.23145
1500 | 5913 | 2.92928 | -3.39496 | 777.4996 | 0.2286763
1510 | 5923 | 2.92549 | -3.39459 | 768.0701 | 0.225903
1520 | 5933 | 2.92181 | -3.39463 | 758.6406 | 0.2231296
1530 | 5943 | 2.91839 | -3.39462 | 749.2111 | 0.2203562
1540 | 5953 | 2.91474 | -3.39478 | 739.7812 | 0.2175827
1550 | 5963 | 2.91109 | -3.39463 | 730.3516 | 0.2148093
1560 | 5973 | 2.90749 | -3.39447 | 720.9226 | 0.212036
1570 | 5983 | 2.90362 | -3.39483 | 711.4925 | 0.2092625
1580 | 5993 | 2.89983 | -3.39475 | 702.0626 | 0.206489
1590 | 6003 | 2.89595 | -3.39483 | 692.6325 | 0.2037154
1600 | 6013 | 2.89242 | -3.39511 | 683.2017 | 0.2009417
1610 | 6023 | 2.88886 | -3.39484 | 673.7716 | 0.1981681
1620 | 6033 | 2.88513 | -3.39488 | 664.3413 | 0.1953945
1630 | 6043 | 2.88179 | -3.39496 | 654.9109 | 0.1926208
1640 | 6053 | 2.87804 | -3.39482 | 645.4808 | 0.1898473
1650 | 6063 | 2.87468 | -3.39469 | 636.0511 | 0.1870739
1660 | 6073 | 2.87115 | -3.39468 | 626.6215 | 0.1843004
1670 | 6083 | 2.86766 | -3.39472 | 617.1917 | 0.181527
1680 | 6093 | 2.86406 | -3.3949 | 607.7614 | 0.1787534
1690 | 6103 | 2.86052 | -3.39472 | 598.3316 | 0.1759799
1700 | 6113 | 2.8568 | -3.39454 | 588.9024 | 0.1732066
1710 | 6123 | 2.8533 | -3.3948 | 579.4724 | 0.170433
1720 | 6133 | 2.8494 | -3.39462 | 570.0429 | 0.1676597
1730 | 6143 | 2.84582 | -3.39465 | 560.6133 | 0.1648863
1740 | 6153 | 2.8422 | -3.3947 | 551.1836 | 0.1621128
1750 | 6163 | 2.83872 | -3.39457 | 541.7542 | 0.1593395
1760 | 6173 | 2.83498 | -3.39473 | 532.3244 | 0.156566
1770 | 6183 | 2.83133 | -3.39476 | 522.8945 | 0.1537925
1780 | 6193 | 2.82739 | -3.39481 | 513.4645 | 0.151019
1790 | 6203 | 2.82352 | -3.39451 | 504.0353 | 0.1482457
1800 | 6213 | 2.81941 | -3.39445 | 494.60625 | 0.1454724
1810 | 6223 | 2.81528 | -3.39466 | 485.1766 | 0.142699
1820 | 6233 | 2.81109 | -3.3947 | 475.7469 | 0.1399256
1830 | 6243 | 2.80707 | -3.39473 | 466.3171 | 0.1371521
1840 | 6253 | 2.80291 | -3.39475 | 456.88725 | 0.1343786
1850 | 6263 | 2.79892 | -3.39461 | 447.4578 | 0.1316052
1860 | 6273 | 2.79444 | -3.39469 | 438.0281 | 0.1288318
1870 | 6283 | 2.79 | -3.39489 | 428.5978 | 0.1260582
1880 | 6293 | 2.7856 | -3.39463 | 419.1683 | 0.1232848
1890 | 6303 | 2.78116 | -3.3948 | 409.7383 | 0.1205113
1900 | 6313 | 2.77672 | -3.39479 | 400.3083 | 0.1177377
1910 | 6323 | 2.77213 | -3.39464 | 390.8788 | 0.1149643
1920 | 6333 | 2.7675 | -3.39445 | 381.44975 | 0.1121911
1930 | 6343 | 2.763 | -3.39479 | 372.0198 | 0.1094176
1940 | 6353 | 2.75797 | -3.39485 | 362.5896 | 0.106644
1950 | 6363 | 2.75382 | -3.3947 | 353.1599 | 0.1038706
1960 | 6373 | 2.749 | -3.39474 | 343.7301 | 0.1010971
1970 | 6383 | 2.74408 | -3.39475 | 334.3002 | 0.09832359
1980 | 6393 | 2.73911 | -3.39474 | 324.8704 | 0.09555011
1990 | 6403 | 2.73402 | -3.39478 | 315.4404 | 0.0927766
2000 | 6413 | 2.72892 | -3.3948 | 306.0104 | 0.09000307
2010 | 6423 | 2.72357 | -3.39482 | 296.5804 | 0.08722953
2020 | 6433 | 2.71813 | -3.39459 | 287.151 | 0.08445617
2030 | 6443 | 2.71263 | -3.39464 | 277.7214 | 0.08168277
2040 | 6453 | 2.70709 | -3.39471 | 268.2917 | 0.07890931
2050 | 6463 | 2.70188 | -3.39477 | 258.86175 | 0.07613581
2060 | 6473 | 2.6966 | -3.39475 | 249.4319 | 0.07336232
2070 | 6483 | 2.69103 | -3.39452 | 240.0027 | 0.07058902
2080 | 6493 | 2.68547 | -3.39487 | 230.5725 | 0.06781543
2090 | 6503 | 2.67948 | -3.39466 | 221.1429 | 0.06504202
2100 | 6513 | 2.67358 | -3.39451 | 211.7137 | 0.06226873
2110 | 6523 | 2.66764 | -3.39453 | 202.2844 | 0.05949542
2120 | 6533 | 2.66145 | -3.39463 | 192.8549 | 0.05672203
2130 | 6543 | 2.65521 | -3.39479 | 183.4249 | 0.0539485
2140 | 6553 | 2.649 | -3.39462 | 173.9954 | 0.05117512
2150 | 6563 | 2.64296 | -3.39479 | 164.5654 | 0.0484016
2160 | 6573 | 2.63651 | -3.3947 | 155.1357 | 0.04562815
2170 | 6583 | 2.62986 | -3.39452 | 145.7065 | 0.04285485
2180 | 6593 | 2.62301 | -3.39468 | 136.2768 | 0.04008142
2190 | 6603 | 2.61584 | -3.39475 | 126.847 | 0.03730793
2200 | 6613 | 2.6088 | -3.39461 | 117.4175 | 0.03453456
2210 | 6623 | 2.60116 | -3.3946 | 107.9881 | 0.03176119
2220 | 6633 | 2.59341 | -3.39462 | 98.55856 | 0.02898781
2230 | 6643 | 2.58518 | -3.39474 | 89.12872 | 0.02621433
2240 | 6653 | 2.57704 | -3.39461 | 79.69925 | 0.02344096
2250 | 6663 | 2.56844 | -3.39453 | 70.27 | 0.02066765
2260 | 6673 | 2.56 | -3.39455 | 60.84069 | 0.01789432
2270 | 6683 | 2.55166 | -3.39459 | 51.41128 | 0.01512096
2280 | 6693 | 2.54148 | -3.39477 | 41.98136 | 0.01234746
2290 | 6703 | 2.53113 | -3.39468 | 32.55169 | 0.009574028
2300 | 6713 | 2.5204 | -3.39453 | 23.12244 | 0.006800719
2310 | 6723 | 2.50916 | -3.39463 | 13.69292 | 0.004027328
2320 | 6727 | 2.49907 | -3.39448 | 4.263806 | 0.00125406