## Sheet1
time | actual time | voltage | current | capacity | SoC
0 | 27679 | 3.12108 | -3.39509 | 1948 | 0.5729412
10 | 27689 | 3.04184 | -3.39486 | 1938.57 | 0.5701676
20 | 27699 | 2.98731 | -3.39474 | 1929.14 | 0.5673941
30 | 27709 | 2.94702 | -3.3949 | 1919.71 | 0.5646205
40 | 27719 | 2.92158 | -3.39469 | 1910.28 | 0.5618471
50 | 27729 | 2.91463 | -3.39479 | 1900.85 | 0.5590735
60 | 27739 | 2.92689 | -3.39482 | 1891.42 | 0.5563
70 | 27749 | 2.9533 | -3.39489 | 1881.98975 | 0.5535264
80 | 27759 | 2.98648 | -3.39477 | 1872.56 | 0.5507529
90 | 27769 | 3.01979 | -3.39476 | 1863.13 | 0.5479794
100 | 27779 | 3.04986 | -3.39477 | 1853.7 | 0.5452059
110 | 27789 | 3.0741 | -3.3947 | 1844.27 | 0.5424324
120 | 27799 | 3.09283 | -3.39477 | 1834.84 | 0.5396589
130 | 27809 | 3.11102 | -3.39474 | 1825.411 | 0.5368855
140 | 27819 | 3.12462 | -3.39482 | 1815.9805 | 0.5341119
150 | 27829 | 3.13548 | -3.39482 | 1806.55 | 0.5313384
160 | 27839 | 3.14421 | -3.39465 | 1797.121 | 0.528565
170 | 27849 | 3.15092 | -3.39471 | 1787.691 | 0.5257915
180 | 27859 | 3.15639 | -3.39484 | 1778.261 | 0.5230179
190 | 27869 | 3.16051 | -3.3948 | 1768.831 | 0.5202444
200 | 27879 | 3.16371 | -3.39485 | 1759.401 | 0.5174708
210 | 27889 | 3.16598 | -3.39477 | 1749.971 | 0.5146973
220 | 27899 | 3.16717 | -3.39471 | 1740.541 | 0.5119239
230 | 27909 | 3.16777 | -3.39472 | 1731.111 | 0.5091504
240 | 27919 | 3.16811 | -3.39461 | 1721.682 | 0.506377
250 | 27929 | 3.16793 | -3.39485 | 1712.252 | 0.5036035
260 | 27939 | 3.16713 | -3.39463 | 1702.822 | 0.5008301
270 | 27949 | 3.16596 | -3.39457 | 1693.393 | 0.4980567
280 | 27959 | 3.16441 | -3.3949 | 1683.963 | 0.4952831
290 | 27969 | 3.16269 | -3.3947 | 1674.533 | 0.4925097
300 | 27979 | 3.16073 | -3.39465 | 1665.103 | 0.4897363
310 | 27989 | 3.1585 | -3.39489 | 1655.673 | 0.4869627
320 | 27999 | 3.15611 | -3.39487 | 1646.243 | 0.4841891
330 | 28009 | 3.15346 | -3.39485 | 1636.81275 | 0.4814155
340 | 28019 | 3.15084 | -3.3948 | 1627.38275 | 0.478642
350 | 28029 | 3.14788 | -3.39471 | 1617.953 | 0.4758685
360 | 28039 | 3.14501 | -3.39488 | 1608.523 | 0.4730949
370 | 28049 | 3.14195 | -3.39475 | 1599.093 | 0.4703214
380 | 28059 | 3.13876 | -3.39487 | 1589.663 | 0.4675479
390 | 28069 | 3.13564 | -3.39463 | 1580.233 | 0.4647745
400 | 28079 | 3.13255 | -3.3947 | 1570.803 | 0.462001
410 | 28089 | 3.12953 | -3.3949 | 1561.373 | 0.4592274
420 | 28099 | 3.12662 | -3.39486 | 1551.943 | 0.4564538
430 | 28109 | 3.1236 | -3.39493 | 1542.513 | 0.4536802
440 | 28119 | 3.12085 | -3.39472 | 1533.083 | 0.4509067
450 | 28129 | 3.11827 | -3.39477 | 1523.653 | 0.4481332
460 | 28139 | 3.11524 | -3.39474 | 1514.223 | 0.4453597
470 | 28149 | 3.11237 | -3.39468 | 1504.793 | 0.4425863
480 | 28159 | 3.10946 | -3.39497 | 1495.363 | 0.4398126
490 | 28169 | 3.10676 | -3.39469 | 1485.933 | 0.4370392
500 | 28179 | 3.10404 | -3.39447 | 1476.504 | 0.4342659
510 | 28189 | 3.10147 | -3.39475 | 1467.074 | 0.4314925
520 | 28199 | 3.09889 | -3.39464 | 1457.645 | 0.4287191
530 | 28209 | 3.0963 | -3.39481 | 1448.215 | 0.4259455
540 | 28219 | 3.09392 | -3.39465 | 1438.785 | 0.4231721
550 | 28229 | 3.09156 | -3.39478 | 1429.35525 | 0.4203986
560 | 28239 | 3.08935 | -3.39466 | 1419.926 | 0.4176252
570 | 28249 | 3.08706 | -3.39465 | 1410.496 | 0.4148518
580 | 28259 | 3.08489 | -3.39473 | 1401.06625 | 0.4120783
590 | 28269 | 3.08274 | -3.39478 | 1391.636 | 0.4093048
600 | 28279 | 3.08064 | -3.39487 | 1382.206 | 0.4065312
610 | 28289 | 3.07864 | -3.39492 | 1372.776 | 0.4037576
620 | 28299 | 3.07666 | -3.39494 | 1363.345 | 0.4009839
630 | 28309 | 3.07465 | -3.39489 | 1353.915 | 0.3982103
640 | 28319 | 3.0727 | -3.39482 | 1344.485 | 0.3954368
650 | 28329 | 3.07076 | -3.39499 | 1335.055 | 0.3926631
660 | 28339 | 3.06916 | -3.3947 | 1325.625 | 0.3898897
670 | 28349 | 3.06755 | -3.39458 | 1316.195 | 0.3871163
680 | 28359 | 3.06589 | -3.39487 | 1306.76525 | 0.3843427
690 | 28369 | 3.06418 | -3.39461 | 1297.336 | 0.3815693
700 | 28379 | 3.06236 | -3.39458 | 1287.906 | 0.378796
710 | 28389 | 3.06078 | -3.39467 | 1278.47675 | 0.3760226
720 | 28399 | 3.05906 | -3.39487 | 1269.047 | 0.373249
730 | 28409 | 3.05737 | -3.39482 | 1259.6165 | 0.3704754
740 | 28419 | 3.05557 | -3.39474 | 1250.187 | 0.367702
750 | 28429 | 3.05388 | -3.39487 | 1240.756 | 0.3649284
760 | 28439 | 3.05216 | -3.39458 | 1231.327 | 0.362155
770 | 28449 | 3.05045 | -3.39455 | 1221.898 | 0.3593817
780 | 28459 | 3.04867 | -3.39478 | 1212.468 | 0.3566082
790 | 28469 | 3.04678 | -3.39482 | 1203.038 | 0.3538346
800 | 28479 | 3.0448 | -3.39485 | 1193.608 | 0.3510611
810 | 28489 | 3.04303 | -3.39472 | 1184.178 | 0.3482876
820 | 28499 | 3.041 | -3.39467 | 1174.748 | 0.3455142
830 | 28509 | 3.03911 | -3.39474 | 1165.318 | 0.3427407
840 | 28519 | 3.03704 | -3.39491 | 1155.888 | 0.3399671
850 | 28529 | 3.03491 | -3.39453 | 1146.459 | 0.3371938
860 | 28539 | 3.03276 | -3.3946 | 1137.029 | 0.3344204
870 | 28549 | 3.03052 | -3.39458 | 1127.6 | 0.3316471
880 | 28559 | 3.02848 | -3.39481 | 1118.17 | 0.3288735
890 | 28569 | 3.02647 | -3.39501 | 1108.739 | 0.3260998
900 | 28579 | 3.0243 | -3.39472 | 1099.31 | 0.3233264
910 | 28589 | 3.02196 | -3.39471 | 1089.88 | 0.3205529
920 | 28599 | 3.01967 | -3.39456 | 1080.451 | 0.3177796
930 | 28609 | 3.01744 | -3.3948 | 1071.021 | 0.315006
940 | 28619 | 3.01513 | -3.39481 | 1061.5905 | 0.3122325
950 | 28629 | 3.0126 | -3.39479 | 1052.161 | 0.309459
960 | 28639 | 3.01023 | -3.39463 | 1042.731 | 0.3066856
970 | 28649 | 3.00766 | -3.39442 | 1033.302 | 0.3039124
980 | 28659 | 3.00515 | -3.39471 | 1023.872 | 0.3011389
990 | 28669 | 3.00271 | -3.39483 | 1014.442 | 0.2983654
1000 | 28679 | 3.00007 | -3.3949 | 1005.012 | 0.2955917
1010 | 28689 | 2.99733 | -3.39477 | 995.582 | 0.2928182
1020 | 28699 | 2.99465 | -3.39469 | 986.1523 | 0.2900448
1030 | 28709 | 2.99179 | -3.39452 | 976.7231 | 0.2872715
1040 | 28719 | 2.98894 | -3.39446 | 967.2941 | 0.2844983
1050 | 28729 | 2.98615 | -3.39498 | 957.8636 | 0.2817246
1060 | 28739 | 2.98313 | -3.39466 | 948.4339 | 0.2789512
1070 | 28749 | 2.9801 | -3.39479 | 939.004 | 0.2761776
1080 | 28759 | 2.97712 | -3.39461 | 929.5745 | 0.2734043
1090 | 28769 | 2.97438 | -3.39489 | 920.14425 | 0.2706307
1100 | 28779 | 2.9714 | -3.39481 | 910.7142 | 0.2678571
1110 | 28789 | 2.96839 | -3.39496 | 901.2838 | 0.2650835
1120 | 28799 | 2.96506 | -3.39489 | 891.8535 | 0.2623099
1130 | 28809 | 2.96195 | -3.39494 | 882.4231 | 0.2595362
1140 | 28819 | 2.95867 | -3.39487 | 872.9929 | 0.2567626
1150 | 28829 | 2.95544 | -3.39479 | 863.563 | 0.2539891
1160 | 28839 | 2.95213 | -3.39474 | 854.1331 | 0.2512156
1170 | 28849 | 2.94888 | -3.39485 | 844.703 | 0.2484421
1180 | 28859 | 2.94557 | -3.39484 | 835.2729 | 0.2456685
1190 | 28869 | 2.94247 | -3.39471 | 825.8431 | 0.242895
1200 | 28879 | 2.93925 | -3.39464 | 816.4136 | 0.2401216
1210 | 28889 | 2.93561 | -3.39474 | 806.98375 | 0.2373482
1220 | 28899 | 2.93205 | -3.39476 | 797.5539 | 0.2345747
1230 | 28909 | 2.9285 | -3.39469 | 788.1242 | 0.2318012
1240 | 28919 | 2.92496 | -3.39483 | 778.6941 | 0.2290277
1250 | 28929 | 2.92136 | -3.3948 | 769.2641 | 0.2262541
1260 | 28939 | 2.91769 | -3.39485 | 759.8339 | 0.2234806
1270 | 28949 | 2.91433 | -3.39473 | 750.4041 | 0.2207071
1280 | 28959 | 2.91067 | -3.39479 | 740.9742 | 0.2179336
1290 | 28969 | 2.9067 | -3.39481 | 731.5441 | 0.21516
1300 | 28979 | 2.90357 | -3.39478 | 722.1142 | 0.2123865
1310 | 28989 | 2.90029 | -3.39492 | 712.6839 | 0.2096129
1320 | 28999 | 2.89684 | -3.39481 | 703.2538 | 0.2068394
1330 | 29009 | 2.89304 | -3.39482 | 693.8238 | 0.2040658
1340 | 29019 | 2.88933 | -3.3949 | 684.3935 | 0.2012922
1350 | 29029 | 2.88577 | -3.39489 | 674.96325 | 0.1985186
1360 | 29039 | 2.88225 | -3.39482 | 665.5332 | 0.1957451
1370 | 29049 | 2.87861 | -3.39487 | 656.103 | 0.1929715
1380 | 29059 | 2.87494 | -3.39472 | 646.6732 | 0.190198
1390 | 29069 | 2.87136 | -3.39487 | 637.243 | 0.1874244
1400 | 29079 | 2.86796 | -3.39455 | 627.8137 | 0.1846511
1410 | 29089 | 2.86476 | -3.39463 | 618.3842 | 0.1818777
1420 | 29099 | 2.86104 | -3.39467 | 608.9546 | 0.1791043
1430 | 29109 | 2.85727 | -3.39478 | 599.5246 | 0.1763308
1440 | 29119 | 2.85374 | -3.39456 | 590.0953 | 0.1735574
1450 | 29129 | 2.85028 | -3.39481 | 580.66525 | 0.1707839
1460 | 29139 | 2.84652 | -3.3947 | 571.2355 | 0.1680104
1470 | 29149 | 2.84284 | -3.39474 | 561.8057 | 0.165237
1480 | 29159 | 2.83904 | -3.39471 | 552.3759 | 0.1624635
1490 | 29169 | 2.83506 | -3.39466 | 542.9463 | 0.1596901
1500 | 29179 | 2.83143 | -3.39468 | 533.5167 | 0.1569167
1510 | 29189 | 2.82789 | -3.39495 | 524.08625 | 0.154143
1520 | 29199 | 2.82434 | -3.3947 | 514.6565 | 0.1513696
1530 | 29209 | 2.82032 | -3.39467 | 505.2269 | 0.1485961
1540 | 29219 | 2.81654 | -3.39466 | 495.7973 | 0.1458227
1550 | 29229 | 2.8124 | -3.39482 | 486.3672 | 0.1430492
1560 | 29239 | 2.80844 | -3.3947 | 476.9375 | 0.1402757
1570 | 29249 | 2.8042 | -3.39475 | 467.5076 | 0.1375022
1580 | 29259 | 2.79996 | -3.39501 | 458.0771 | 0.1347285
1590 | 29269 | 2.79586 | -3.39483 | 448.647 | 0.131955
1600 | 29279 | 2.79149 | -3.39485 | 439.2168 | 0.1291814
1610 | 29289 | 2.78704 | -3.39492 | 429.7865 | 0.1264078
1620 | 29299 | 2.7829 | -3.39481 | 420.3565 | 0.1236343
1630 | 29309 | 2.77829 | -3.39475 | 410.9266 | 0.1208608
1640 | 29319 | 2.77368 | -3.39492 | 401.4963 | 0.1180871
1650 | 29329 | 2.76909 | -3.3946 | 392.0668 | 0.1153138
1660 | 29339 | 2.76461 | -3.39489 | 382.6366 | 0.1125402
1670 | 29349 | 2.75984 | -3.39457 | 373.2072 | 0.1097668
1680 | 29359 | 2.75519 | -3.39468 | 363.7776 | 0.1069934
1690 | 29369 | 2.75044 | -3.39479 | 354.3476 | 0.1042199
1700 | 29379 | 2.74559 | -3.39469 | 344.9179 | 0.1014464
1710 | 29389 | 2.74062 | -3.39467 | 335.48825 | 0.09867301
1720 | 29399 | 2.7358 | -3.3945 | 326.0591 | 0.09589973
1730 | 29409 | 2.73107 | -3.39458 | 316.6297 | 0.09312638
1740 | 29419 | 2.72601 | -3.39464 | 307.2001 | 0.09035298
1750 | 29429 | 2.7207 | -3.39483 | 297.7701 | 0.08757943
1760 | 29439 | 2.71536 | -3.39473 | 288.34025 | 0.08480596
1770 | 29449 | 2.70992 | -3.39468 | 278.9106 | 0.08203252
1780 | 29459 | 2.70449 | -3.39482 | 269.4805 | 0.07925898
1790 | 29469 | 2.69902 | -3.39482 | 260.0505 | 0.07648543
1800 | 29479 | 2.69335 | -3.3947 | 250.62075 | 0.07371199
1810 | 29489 | 2.68758 | -3.39458 | 241.1914 | 0.07093864
1820 | 29499 | 2.68117 | -3.39466 | 231.76175 | 0.06816522
1830 | 29509 | 2.67593 | -3.3947 | 222.332 | 0.06539177
1840 | 29519 | 2.67021 | -3.39481 | 212.902 | 0.06261824
1850 | 29529 | 2.66404 | -3.39464 | 203.4724 | 0.05984484
1860 | 29539 | 2.65773 | -3.39463 | 194.0429 | 0.05707145
1870 | 29549 | 2.65134 | -3.39462 | 184.6134 | 0.05429806
1880 | 29559 | 2.64475 | -3.39458 | 175.184 | 0.05152471
1890 | 29569 | 2.63794 | -3.39441 | 165.7551 | 0.0487515
1900 | 29579 | 2.63105 | -3.39471 | 156.3254 | 0.04597805
1910 | 29589 | 2.62391 | -3.39472 | 146.8956 | 0.04320458
1920 | 29599 | 2.61677 | -3.39492 | 137.46525 | 0.04043096
1930 | 29609 | 2.60929 | -3.39456 | 128.0359 | 0.03765762
1940 | 29619 | 2.60214 | -3.39448 | 118.6068 | 0.03488435
1950 | 29629 | 2.59517 | -3.39455 | 109.1775 | 0.03211103
1960 | 29639 | 2.5866 | -3.3946 | 99.74806 | 0.02933766
1970 | 29649 | 2.57832 | -3.39463 | 90.31853 | 0.02656427
1980 | 29659 | 2.56969 | -3.3947 | 80.88881 | 0.02379083
1990 | 29669 | 2.56077 | -3.39479 | 71.45883 | 0.0210173
2000 | 29679 | 2.5519 | -3.39455 | 62.02953 | 0.01824398
2010 | 29689 | 2.54257 | -3.39438 | 52.60069 | 0.01547079
2020 | 29699 | 2.53289 | -3.39468 | 43.17103 | 0.01269736
2030 | 29709 | 2.52317 | -3.3947 | 33.74131 | 0.009923913
2040 | 29719 | 2.51285 | -3.39451 | 24.31211 | 0.007150621
2050 | 29727 | 2.49969 | -3.39455 | 14.88281 | 0.004377296