## Sheet1
time | actual time | voltage | current | capacity | SoC
0 | 11094 | 4.07188 | -0.00106177 | 3490 | 0.698
10 | 11104 | 3.47405 | -4.99831 | 3490 | 0.698
20 | 11114 | 3.44343 | -4.99834 | 3476.116 | 0.6952231
30 | 11124 | 3.42317 | -4.9984 | 3462.231 | 0.6924463
40 | 11134 | 3.40851 | -4.99833 | 3448.347 | 0.6896694
50 | 11144 | 3.39725 | -4.99828 | 3434.463 | 0.6868926
60 | 11154 | 3.38804 | -4.99828 | 3420.579 | 0.6841158
70 | 11164 | 3.38009 | -4.9983 | 3406.695 | 0.6813389
80 | 11174 | 3.37333 | -4.99841 | 3392.81 | 0.678562
90 | 11184 | 3.36727 | -4.9981 | 3378.927 | 0.6757853
100 | 11194 | 3.36161 | -4.99822 | 3365.043 | 0.6730085
110 | 11204 | 3.35673 | -4.99832 | 3351.158 | 0.6702317
120 | 11214 | 3.35162 | -4.99852 | 3337.274 | 0.6674547
130 | 11224 | 3.34673 | -4.99834 | 3323.389 | 0.6646779
140 | 11234 | 3.34218 | -4.99807 | 3309.506 | 0.6619012
150 | 11244 | 3.33791 | -4.99823 | 3295.622 | 0.6591244
160 | 11254 | 3.33502 | -4.99823 | 3281.738 | 0.6563476
170 | 11264 | 3.33199 | -4.9984 | 3267.853 | 0.6535707
180 | 11274 | 3.32911 | -4.99837 | 3253.969 | 0.6507938
190 | 11284 | 3.32652 | -4.99826 | 3240.085 | 0.648017
200 | 11294 | 3.32403 | -4.99816 | 3226.201 | 0.6452402
210 | 11304 | 3.32153 | -4.99824 | 3212.317 | 0.6424634
220 | 11315 | 3.3192 | -4.99824 | 3198.433 | 0.6396866
230 | 11325 | 3.31715 | -4.99826 | 3184.549 | 0.6369098
240 | 11335 | 3.31502 | -4.99833 | 3170.665 | 0.634133
250 | 11345 | 3.31288 | -4.99808 | 3156.781 | 0.6313563
260 | 11355 | 3.31124 | -4.9983 | 3142.897 | 0.6285794
270 | 11365 | 3.3094 | -4.99826 | 3129.013 | 0.6258026
280 | 11375 | 3.30752 | -4.99802 | 3115.12975 | 0.62302595
290 | 11385 | 3.30581 | -4.99835 | 3101.245 | 0.6202491
300 | 11395 | 3.30383 | -4.9983 | 3087.361 | 0.6174723
310 | 11405 | 3.30206 | -4.99834 | 3073.477 | 0.6146954
320 | 11415 | 3.30036 | -4.99825 | 3059.593 | 0.6119186
330 | 11425 | 3.29847 | -4.9984 | 3045.709 | 0.6091417
340 | 11435 | 3.2967 | -4.99836 | 3031.824 | 0.6063648
350 | 11445 | 3.29486 | -4.99835 | 3017.94 | 0.603588
360 | 11455 | 3.293 | -4.99834 | 3004.056 | 0.6008111
370 | 11465 | 3.29105 | -4.9983 | 2990.171 | 0.5980343
380 | 11475 | 3.2895 | -4.99835 | 2976.287 | 0.5952574
390 | 11485 | 3.28765 | -4.99819 | 2962.403 | 0.5924807
400 | 11495 | 3.28575 | -4.9982 | 2948.519 | 0.5897039
410 | 11505 | 3.28392 | -4.99825 | 2934.635 | 0.5869271
420 | 11515 | 3.28195 | -4.99835 | 2920.751 | 0.5841502
430 | 11525 | 3.28 | -4.99836 | 2906.867 | 0.5813733
440 | 11535 | 3.27799 | -4.99839 | 2892.982 | 0.5785965
450 | 11545 | 3.27608 | -4.99827 | 2879.098 | 0.5758196
460 | 11555 | 3.27418 | -4.99817 | 2865.214 | 0.5730429
470 | 11565 | 3.27217 | -4.99858 | 2851.329 | 0.5702659
480 | 11575 | 3.2702 | -4.99836 | 2837.445 | 0.567489
490 | 11585 | 3.26821 | -4.99811 | 2823.5615 | 0.5647123
500 | 11595 | 3.26634 | -4.99843 | 2809.677 | 0.5619354
510 | 11605 | 3.26425 | -4.99833 | 2795.793 | 0.5591585
520 | 11615 | 3.26219 | -4.9985 | 2781.908 | 0.5563816
530 | 11625 | 3.26026 | -4.99829 | 2768.024 | 0.5536048
540 | 11635 | 3.25807 | -4.99834 | 2754.14 | 0.5508279
550 | 11645 | 3.25599 | -4.99828 | 2740.255 | 0.5480511
560 | 11655 | 3.25399 | -4.99824 | 2726.371 | 0.5452743
570 | 11665 | 3.25189 | -4.99846 | 2712.487 | 0.5424974
580 | 11675 | 3.2497 | -4.99837 | 2698.6025 | 0.5397205
590 | 11685 | 3.24773 | -4.99872 | 2684.717 | 0.5369434
600 | 11696 | 3.24583 | -4.99834 | 2670.833 | 0.5341666
610 | 11706 | 3.24356 | -4.99829 | 2656.94875 | 0.53138975
620 | 11716 | 3.2413 | -4.99819 | 2643.065 | 0.528613
630 | 11726 | 3.23919 | -4.99829 | 2629.18075 | 0.52583615
640 | 11736 | 3.23693 | -4.99813 | 2615.297 | 0.5230594
650 | 11746 | 3.23468 | -4.9979 | 2601.414 | 0.5202828
660 | 11756 | 3.23254 | -4.99833 | 2587.52975 | 0.51750595
670 | 11766 | 3.23026 | -4.99839 | 2573.645 | 0.5147291
680 | 11776 | 3.228 | -4.99804 | 2559.762 | 0.5119524
690 | 11786 | 3.22568 | -4.99819 | 2545.878 | 0.5091756
700 | 11796 | 3.22325 | -4.99826 | 2531.994 | 0.5063988
710 | 11806 | 3.22094 | -4.99842 | 2518.109 | 0.5036219
720 | 11816 | 3.2185 | -4.9985 | 2504.22475 | 0.50084495
730 | 11826 | 3.21623 | -4.99848 | 2490.34 | 0.498068
740 | 11836 | 3.21394 | -4.99842 | 2476.456 | 0.4952911
750 | 11846 | 3.21146 | -4.99825 | 2462.572 | 0.4925143
760 | 11856 | 3.20888 | -4.99825 | 2448.688 | 0.4897375
770 | 11866 | 3.20656 | -4.99837 | 2434.803 | 0.4869606
780 | 11876 | 3.20391 | -4.99827 | 2420.919 | 0.4841838
790 | 11886 | 3.20143 | -4.99831 | 2407.035 | 0.481407
800 | 11896 | 3.19873 | -4.99837 | 2393.151 | 0.4786301
810 | 11906 | 3.1962 | -4.99808 | 2379.267 | 0.4758534
820 | 11916 | 3.19379 | -4.99808 | 2365.383 | 0.4730767
830 | 11926 | 3.191 | -4.99841 | 2351.499 | 0.4702998
840 | 11936 | 3.18832 | -4.99818 | 2337.615 | 0.467523
850 | 11946 | 3.18557 | -4.99826 | 2323.731 | 0.4647462
860 | 11956 | 3.18283 | -4.99822 | 2309.847 | 0.4619694
870 | 11966 | 3.18009 | -4.99824 | 2295.963 | 0.4591926
880 | 11976 | 3.17732 | -4.99823 | 2282.079 | 0.4564158
890 | 11986 | 3.17449 | -4.99836 | 2268.195 | 0.453639
900 | 11996 | 3.17181 | -4.99832 | 2254.311 | 0.4508621
910 | 12006 | 3.16916 | -4.99821 | 2240.427 | 0.4480853
920 | 12016 | 3.16652 | -4.99841 | 2226.542 | 0.4453084
930 | 12026 | 3.1638 | -4.99841 | 2212.658 | 0.4425315
940 | 12036 | 3.16102 | -4.99863 | 2198.773 | 0.4397545
950 | 12046 | 3.15825 | -4.99822 | 2184.889 | 0.4369777
960 | 12056 | 3.15563 | -4.99829 | 2171.005 | 0.4342009
970 | 12066 | 3.15268 | -4.99813 | 2157.121 | 0.4314242
980 | 12076 | 3.14991 | -4.99826 | 2143.237 | 0.4286474
990 | 12087 | 3.14704 | -4.99811 | 2129.353 | 0.4258706
1000 | 12097 | 3.14435 | -4.9981 | 2115.47 | 0.4230939
1010 | 12107 | 3.1415 | -4.99826 | 2101.5855 | 0.4203171
1020 | 12117 | 3.13848 | -4.99828 | 2087.701 | 0.4175403
1030 | 12127 | 3.13533 | -4.99811 | 2073.81775 | 0.41476355
1040 | 12137 | 3.13227 | -4.9983 | 2059.934 | 0.4119867
1050 | 12147 | 3.1291 | -4.99829 | 2046.049 | 0.4092099
1060 | 12157 | 3.12593 | -4.99828 | 2032.165 | 0.4064331
1070 | 12167 | 3.12275 | -4.99811 | 2018.282 | 0.4036563
1080 | 12177 | 3.11948 | -4.99822 | 2004.39775 | 0.40087955
1090 | 12187 | 3.11623 | -4.99827 | 1990.514 | 0.3981027
1100 | 12197 | 3.11306 | -4.9982 | 1976.63 | 0.395326
1110 | 12207 | 3.10992 | -4.99842 | 1962.745 | 0.3925491
1120 | 12217 | 3.10682 | -4.99817 | 1948.861 | 0.3897723
1130 | 12227 | 3.10399 | -4.99839 | 1934.977 | 0.3869954
1140 | 12237 | 3.1006 | -4.9983 | 1921.093 | 0.3842186
1150 | 12247 | 3.09741 | -4.99813 | 1907.209 | 0.3814418
1160 | 12257 | 3.09418 | -4.9982 | 1893.325 | 0.3786651
1170 | 12267 | 3.09112 | -4.99812 | 1879.442 | 0.3758883
1180 | 12277 | 3.08744 | -4.99828 | 1865.558 | 0.3731115
1190 | 12287 | 3.08444 | -4.99805 | 1851.674 | 0.3703348
1200 | 12297 | 3.08137 | -4.99834 | 1837.79 | 0.367558
1210 | 12307 | 3.07837 | -4.99832 | 1823.906 | 0.3647811
1220 | 12317 | 3.07518 | -4.99829 | 1810.021 | 0.3620043
1230 | 12327 | 3.07235 | -4.99826 | 1796.137 | 0.3592275
1240 | 12337 | 3.06969 | -4.99818 | 1782.254 | 0.3564507
1250 | 12347 | 3.06673 | -4.99805 | 1768.37 | 0.353674
1260 | 12357 | 3.06375 | -4.998 | 1754.487 | 0.3508973
1270 | 12367 | 3.06075 | -4.99817 | 1740.603 | 0.3481206
1280 | 12377 | 3.05784 | -4.99819 | 1726.719 | 0.3453438
1290 | 12387 | 3.05485 | -4.99841 | 1712.835 | 0.3425669
1300 | 12397 | 3.05191 | -4.99827 | 1698.9505 | 0.3397901
1310 | 12407 | 3.04916 | -4.99823 | 1685.067 | 0.3370133
1320 | 12417 | 3.0463 | -4.9984 | 1671.182 | 0.3342364
1330 | 12427 | 3.04337 | -4.99816 | 1657.298 | 0.3314597
1340 | 12437 | 3.0408 | -4.99823 | 1643.414 | 0.3286829
1350 | 12447 | 3.03828 | -4.99834 | 1629.53 | 0.325906
1360 | 12457 | 3.03551 | -4.99845 | 1615.645 | 0.3231291
1370 | 12467 | 3.03278 | -4.99828 | 1601.761 | 0.3203523
1380 | 12477 | 3.03004 | -4.99811 | 1587.878 | 0.3175755
1390 | 12487 | 3.02725 | -4.99813 | 1573.994 | 0.3147988
1400 | 12497 | 3.02459 | -4.99804 | 1560.111 | 0.3120221
1410 | 12507 | 3.02176 | -4.99823 | 1546.227 | 0.3092453
1420 | 12517 | 3.0192 | -4.99845 | 1532.342 | 0.3064684
1430 | 12527 | 3.01638 | -4.99832 | 1518.458 | 0.3036916
1440 | 12537 | 3.01357 | -4.99843 | 1504.573 | 0.3009147
1450 | 12547 | 3.01119 | -4.99845 | 1490.689 | 0.2981377
1460 | 12557 | 3.00853 | -4.99837 | 1476.804 | 0.2953609
1470 | 12567 | 3.00576 | -4.99819 | 1462.92 | 0.2925841
1480 | 12577 | 3.00319 | -4.99802 | 1449.037 | 0.2898074
1490 | 12587 | 3.00053 | -4.99837 | 1435.153 | 0.2870305
1500 | 12597 | 2.99789 | -4.99834 | 1421.268 | 0.2842537
1510 | 12607 | 2.99531 | -4.99821 | 1407.385 | 0.2814769
1520 | 12617 | 2.99259 | -4.99822 | 1393.501 | 0.2787001
1530 | 12627 | 2.98993 | -4.99829 | 1379.616 | 0.2759233
1540 | 12637 | 2.98713 | -4.99809 | 1365.733 | 0.2731466
1550 | 12647 | 2.9844 | -4.99807 | 1351.849 | 0.2703699
1560 | 12657 | 2.98156 | -4.99823 | 1337.965 | 0.2675931
1570 | 12667 | 2.97927 | -4.99816 | 1324.082 | 0.2648163
1580 | 12677 | 2.97645 | -4.99817 | 1310.198 | 0.2620396
1590 | 12687 | 2.97346 | -4.99818 | 1296.314 | 0.2592628
1600 | 12697 | 2.97067 | -4.99846 | 1282.429 | 0.2564859
1610 | 12707 | 2.96768 | -4.99831 | 1268.545 | 0.253709
1620 | 12717 | 2.96473 | -4.99824 | 1254.661 | 0.2509322
1630 | 12727 | 2.96157 | -4.99815 | 1240.777 | 0.2481555
1640 | 12737 | 2.95859 | -4.99821 | 1226.893 | 0.2453787
1650 | 12747 | 2.95522 | -4.99838 | 1213.009 | 0.2426018
1660 | 12757 | 2.95203 | -4.99842 | 1199.125 | 0.2398249
1670 | 12767 | 2.94884 | -4.99816 | 1185.241 | 0.2370482
1680 | 12777 | 2.94573 | -4.99825 | 1171.357 | 0.2342714
1690 | 12787 | 2.94254 | -4.99814 | 1157.473 | 0.2314946
1700 | 12797 | 2.93918 | -4.99821 | 1143.589 | 0.2287178
1710 | 12807 | 2.93581 | -4.9983 | 1129.705 | 0.225941
1720 | 12817 | 2.93251 | -4.9983 | 1115.821 | 0.2231642
1730 | 12827 | 2.92906 | -4.99801 | 1101.937 | 0.2203875
1740 | 12837 | 2.9256 | -4.99804 | 1088.054 | 0.2176108
1750 | 12847 | 2.92227 | -4.99823 | 1074.17 | 0.214834
1760 | 12857 | 2.91877 | -4.9982 | 1060.286 | 0.2120572
1770 | 12867 | 2.91533 | -4.99831 | 1046.402 | 0.2092804
1780 | 12877 | 2.91186 | -4.99842 | 1032.517 | 0.2065035
1790 | 12887 | 2.90852 | -4.99834 | 1018.633 | 0.2037266
1800 | 12897 | 2.9053 | -4.99829 | 1004.749 | 0.2009498
1810 | 12907 | 2.90167 | -4.99827 | 990.8649 | 0.198173
1820 | 12917 | 2.89834 | -4.99829 | 976.9808 | 0.1953962
1830 | 12927 | 2.89465 | -4.99822 | 963.0969 | 0.1926194
1840 | 12937 | 2.89111 | -4.99816 | 949.2131 | 0.1898426
1850 | 12947 | 2.88761 | -4.99824 | 935.3291 | 0.1870658
1860 | 12957 | 2.88408 | -4.99829 | 921.4449 | 0.184289
1870 | 12967 | 2.88042 | -4.9982 | 907.5611 | 0.1815122
1880 | 12977 | 2.87696 | -4.99838 | 893.6767 | 0.1787353
1890 | 12987 | 2.87322 | -4.9983 | 879.7925 | 0.1759585
1900 | 12997 | 2.86976 | -4.99815 | 865.90875 | 0.17318175
1910 | 13007 | 2.86623 | -4.99819 | 852.0249 | 0.170405
1920 | 13017 | 2.86277 | -4.99817 | 838.1411 | 0.1676282
1930 | 13027 | 2.85913 | -4.99827 | 824.257 | 0.1648514
1940 | 13037 | 2.85553 | -4.99838 | 810.3726 | 0.1620745
1950 | 13047 | 2.85182 | -4.99822 | 796.4887 | 0.1592977
1960 | 13057 | 2.84815 | -4.99827 | 782.6046 | 0.1565209
1970 | 13067 | 2.84445 | -4.99828 | 768.7205 | 0.1537441
1980 | 13077 | 2.84068 | -4.998 | 754.8371 | 0.1509674
1990 | 13087 | 2.83708 | -4.99803 | 740.9537 | 0.1481907
2000 | 13097 | 2.8334 | -4.99803 | 727.0703 | 0.1454141
2010 | 13107 | 2.82959 | -4.99819 | 713.1864 | 0.1426373
2020 | 13117 | 2.8261 | -4.99804 | 699.303 | 0.1398606
2030 | 13127 | 2.82252 | -4.99832 | 685.4188 | 0.1370838
2040 | 13137 | 2.81874 | -4.99825 | 671.53475 | 0.13430695
2050 | 13147 | 2.81478 | -4.99795 | 657.6516 | 0.1315303
2060 | 13157 | 2.81101 | -4.99812 | 643.7679 | 0.1287536
2070 | 13167 | 2.80713 | -4.99832 | 629.8837 | 0.1259767
2080 | 13177 | 2.80333 | -4.99802 | 616.0003 | 0.1232001
2090 | 13187 | 2.79945 | -4.99817 | 602.1165 | 0.1204233
2100 | 13197 | 2.7954 | -4.99809 | 588.2329 | 0.1176466
2110 | 13207 | 2.79137 | -4.99804 | 574.3494 | 0.1148699
2120 | 13217 | 2.78744 | -4.99802 | 560.4661 | 0.1120932
2130 | 13227 | 2.78381 | -4.99815 | 546.5823 | 0.1093165
2140 | 13237 | 2.77997 | -4.99807 | 532.6988 | 0.1065398
2150 | 13247 | 2.77558 | -4.99811 | 518.8151 | 0.103763
2160 | 13257 | 2.77149 | -4.99799 | 504.9318 | 0.1009864
2170 | 13267 | 2.76708 | -4.99811 | 491.0482 | 0.09820964
2180 | 13277 | 2.76255 | -4.99826 | 477.1641 | 0.09543283
2190 | 13287 | 2.75801 | -4.99808 | 463.2806 | 0.09265612
2200 | 13297 | 2.75349 | -4.99804 | 449.3971 | 0.08987943
2210 | 13307 | 2.74872 | -4.9982 | 435.51325 | 0.08710265
2220 | 13317 | 2.74371 | -4.99825 | 421.6292 | 0.08432584
2230 | 13327 | 2.73876 | -4.99797 | 407.746 | 0.08154919
2240 | 13337 | 2.73397 | -4.99815 | 393.8622 | 0.07877244
2250 | 13347 | 2.72906 | -4.99807 | 379.9787 | 0.07599574
2260 | 13357 | 2.7237 | -4.99818 | 366.0949 | 0.07321897
2270 | 13367 | 2.71829 | -4.9981 | 352.21125 | 0.07044225
2280 | 13377 | 2.71247 | -4.99817 | 338.3274 | 0.06766549
2290 | 13387 | 2.70668 | -4.99812 | 324.4438 | 0.06488876
2300 | 13397 | 2.70082 | -4.99824 | 310.5598 | 0.06211196
2310 | 13407 | 2.6947 | -4.99807 | 296.67625 | 0.05933525
2320 | 13417 | 2.68823 | -4.99811 | 282.7926 | 0.05655852
2330 | 13427 | 2.68187 | -4.99799 | 268.9093 | 0.05378186
2340 | 13437 | 2.67565 | -4.99814 | 255.0256 | 0.05100512
2350 | 13447 | 2.66924 | -4.99824 | 241.1416 | 0.04822832
2360 | 13457 | 2.6621 | -4.99847 | 227.2569 | 0.04545139
2370 | 13467 | 2.65495 | -4.99804 | 213.3735 | 0.0426747
2380 | 13477 | 2.64726 | -4.99822 | 199.4896 | 0.03989791
2390 | 13487 | 2.6397 | -4.99803 | 185.6061 | 0.03712123
2400 | 13497 | 2.63142 | -4.99816 | 171.7224 | 0.03434447
2410 | 13507 | 2.62301 | -4.99821 | 157.8384 | 0.03156769
2420 | 13517 | 2.61409 | -4.99798 | 143.9552 | 0.02879103
2430 | 13527 | 2.60489 | -4.99809 | 130.0716 | 0.02601432
2440 | 13537 | 2.59511 | -4.99821 | 116.1877 | 0.02323753
2450 | 13547 | 2.58553 | -4.99807 | 102.3041 | 0.02046083
2460 | 13557 | 2.57534 | -4.99818 | 88.42031 | 0.01768406
2470 | 13567 | 2.5643 | -4.99807 | 74.53678 | 0.01490736
2480 | 13577 | 2.55222 | -4.99825 | 60.65275 | 0.01213055
2490 | 13587 | 2.5395 | -4.99837 | 46.76839 | 0.009353678
2500 | 13597 | 2.52612 | -4.99817 | 32.88458 | 0.006576917
2510 | 13607 | 2.51172 | -4.99824 | 19.00058 | 0.003800117
2520 | 13611 | 2.49906 | -4.99819 | 5.116722 | 0.001023344