## Sheet1
time | actual time | voltage | current | capacity | SoC
0 | 4907 | 4.05889 | -0.00105838 | 3281 | 0.6562
10 | 4917 | 3.42009 | -4.99874 | 3281 | 0.6562
20 | 4927 | 3.38566 | -4.99851 | 3267.11525 | 0.65342305
30 | 4937 | 3.362 | -4.99839 | 3253.231 | 0.6506462
40 | 4947 | 3.34503 | -4.99838 | 3239.346 | 0.6478693
50 | 4957 | 3.3314 | -4.99835 | 3225.462 | 0.6450924
60 | 4967 | 3.32056 | -4.99839 | 3211.578 | 0.6423155
70 | 4977 | 3.31201 | -4.99802 | 3197.694 | 0.6395389
80 | 4987 | 3.30447 | -4.99821 | 3183.81 | 0.6367621
90 | 4997 | 3.29847 | -4.99828 | 3169.926 | 0.6339853
100 | 5007 | 3.29357 | -4.99842 | 3156.042 | 0.6312084
110 | 5017 | 3.28871 | -4.99844 | 3142.15725 | 0.62843145
120 | 5027 | 3.28419 | -4.99846 | 3128.273 | 0.6256545
130 | 5037 | 3.27987 | -4.9981 | 3114.389 | 0.6228778
140 | 5047 | 3.27639 | -4.99829 | 3100.505 | 0.620101
150 | 5057 | 3.27353 | -4.9982 | 3086.621 | 0.6173242
160 | 5067 | 3.27107 | -4.99819 | 3072.737 | 0.6145474
170 | 5077 | 3.26867 | -4.9982 | 3058.85325 | 0.61177065
180 | 5087 | 3.26641 | -4.99818 | 3044.969 | 0.6089939
190 | 5097 | 3.26366 | -4.99834 | 3031.085 | 0.606217
200 | 5107 | 3.2606 | -4.99805 | 3017.202 | 0.6034403
210 | 5117 | 3.25822 | -4.99825 | 3003.318 | 0.6006635
220 | 5127 | 3.25582 | -4.99815 | 2989.434 | 0.5978868
230 | 5137 | 3.25407 | -4.99824 | 2975.55 | 0.59511
240 | 5147 | 3.25263 | -4.99807 | 2961.666 | 0.5923333
250 | 5157 | 3.25146 | -4.9983 | 2947.782 | 0.5895564
260 | 5167 | 3.25012 | -4.99829 | 2933.898 | 0.5867796
270 | 5177 | 3.24911 | -4.99831 | 2920.014 | 0.5840028
280 | 5187 | 3.24805 | -4.99811 | 2906.13 | 0.581226
290 | 5197 | 3.24703 | -4.99829 | 2892.246 | 0.5784492
300 | 5207 | 3.24599 | -4.99837 | 2878.362 | 0.5756723
310 | 5217 | 3.24507 | -4.99824 | 2864.478 | 0.5728955
320 | 5227 | 3.24405 | -4.99829 | 2850.594 | 0.5701187
330 | 5237 | 3.24298 | -4.99822 | 2836.71 | 0.5673419
340 | 5247 | 3.24208 | -4.99835 | 2822.825 | 0.5645651
350 | 5257 | 3.24115 | -4.99814 | 2808.942 | 0.5617883
360 | 5267 | 3.24013 | -4.99819 | 2795.05775 | 0.55901155
370 | 5277 | 3.23909 | -4.99836 | 2781.173 | 0.5562347
380 | 5287 | 3.23807 | -4.99828 | 2767.289 | 0.5534579
390 | 5297 | 3.23708 | -4.99818 | 2753.405 | 0.5506811
400 | 5307 | 3.23595 | -4.99829 | 2739.521 | 0.5479043
410 | 5317 | 3.235 | -4.99838 | 2725.637 | 0.5451274
420 | 5327 | 3.23397 | -4.99826 | 2711.753 | 0.5423506
430 | 5337 | 3.23287 | -4.99817 | 2697.869 | 0.5395738
440 | 5347 | 3.2318 | -4.99814 | 2683.985 | 0.5367971
450 | 5357 | 3.23071 | -4.99831 | 2670.101 | 0.5340202
460 | 5367 | 3.22947 | -4.99823 | 2656.217 | 0.5312434
470 | 5377 | 3.22831 | -4.99843 | 2642.333 | 0.5284665
480 | 5387 | 3.22712 | -4.99819 | 2628.449 | 0.5256898
490 | 5397 | 3.22579 | -4.99817 | 2614.565 | 0.522913
500 | 5407 | 3.22445 | -4.99809 | 2600.681 | 0.5201363
510 | 5417 | 3.22309 | -4.99813 | 2586.798 | 0.5173595
520 | 5427 | 3.22165 | -4.99819 | 2572.914 | 0.5145828
530 | 5437 | 3.22046 | -4.99814 | 2559.03 | 0.511806
540 | 5447 | 3.21891 | -4.99825 | 2545.146 | 0.5090292
550 | 5457 | 3.21733 | -4.99834 | 2531.262 | 0.5062524
560 | 5467 | 3.21566 | -4.99833 | 2517.378 | 0.5034755
570 | 5477 | 3.21409 | -4.99832 | 2503.493 | 0.5006987
580 | 5487 | 3.21237 | -4.99829 | 2489.609 | 0.4979218
590 | 5497 | 3.21042 | -4.99837 | 2475.725 | 0.495145
600 | 5507 | 3.20857 | -4.99831 | 2461.841 | 0.4923681
610 | 5517 | 3.2068 | -4.99834 | 2447.956 | 0.4895913
620 | 5527 | 3.20481 | -4.99813 | 2434.073 | 0.4868145
630 | 5537 | 3.20291 | -4.99821 | 2420.189 | 0.4840378
640 | 5547 | 3.20078 | -4.99821 | 2406.305 | 0.481261
650 | 5557 | 3.19875 | -4.99827 | 2392.421 | 0.4784842
660 | 5567 | 3.1964 | -4.99828 | 2378.537 | 0.4757073
670 | 5577 | 3.19421 | -4.99841 | 2364.652 | 0.4729304
680 | 5587 | 3.19191 | -4.99818 | 2350.768 | 0.4701537
690 | 5597 | 3.18944 | -4.99829 | 2336.884 | 0.4673768
700 | 5607 | 3.18706 | -4.99816 | 2323 | 0.4646001
710 | 5617 | 3.18462 | -4.99813 | 2309.11675 | 0.46182335
720 | 5627 | 3.18214 | -4.9983 | 2295.233 | 0.4590465
730 | 5637 | 3.17961 | -4.99836 | 2281.34825 | 0.45626965
740 | 5647 | 3.17711 | -4.99836 | 2267.464 | 0.4534928
750 | 5657 | 3.17474 | -4.99814 | 2253.58 | 0.450716
760 | 5667 | 3.17221 | -4.99849 | 2239.6955 | 0.4479391
770 | 5677 | 3.16957 | -4.99822 | 2225.812 | 0.4451623
780 | 5687 | 3.16676 | -4.99821 | 2211.928 | 0.4423855
790 | 5697 | 3.16408 | -4.99827 | 2198.044 | 0.4396087
800 | 5707 | 3.16142 | -4.99826 | 2184.1595 | 0.4368319
810 | 5717 | 3.15853 | -4.99823 | 2170.276 | 0.4340551
820 | 5727 | 3.15586 | -4.99813 | 2156.392 | 0.4312784
830 | 5737 | 3.15306 | -4.99807 | 2142.508 | 0.4285017
840 | 5747 | 3.15013 | -4.9981 | 2128.625 | 0.4257249
850 | 5757 | 3.14744 | -4.998 | 2114.741 | 0.4229483
860 | 5767 | 3.14475 | -4.99816 | 2100.858 | 0.4201715
870 | 5777 | 3.14183 | -4.99818 | 2086.97375 | 0.41739475
880 | 5787 | 3.13878 | -4.99836 | 2073.089 | 0.4146179
890 | 5797 | 3.13577 | -4.99835 | 2059.205 | 0.411841
900 | 5807 | 3.13269 | -4.99828 | 2045.321 | 0.4090642
910 | 5817 | 3.1298 | -4.99824 | 2031.437 | 0.4062874
920 | 5827 | 3.12669 | -4.99821 | 2017.553 | 0.4035106
930 | 5837 | 3.12384 | -4.99803 | 2003.67 | 0.4007339
940 | 5847 | 3.12085 | -4.99823 | 1989.786 | 0.3979571
950 | 5857 | 3.11802 | -4.99844 | 1975.901 | 0.3951802
960 | 5867 | 3.11517 | -4.99822 | 1962.017 | 0.3924034
970 | 5877 | 3.11233 | -4.99834 | 1948.133 | 0.3896266
980 | 5887 | 3.10954 | -4.9983 | 1934.24875 | 0.38684975
990 | 5897 | 3.10656 | -4.99826 | 1920.365 | 0.3840729
1000 | 5907 | 3.10373 | -4.99839 | 1906.48 | 0.3812961
1010 | 5917 | 3.10062 | -4.99839 | 1892.596 | 0.3785192
1020 | 5927 | 3.09785 | -4.99799 | 1878.713 | 0.3757425
1030 | 5937 | 3.0947 | -4.99832 | 1864.828 | 0.3729657
1040 | 5947 | 3.09178 | -4.99829 | 1850.944 | 0.3701888
1050 | 5957 | 3.08886 | -4.99835 | 1837.06 | 0.367412
1060 | 5967 | 3.08582 | -4.99812 | 1823.176 | 0.3646352
1070 | 5977 | 3.08322 | -4.99824 | 1809.292 | 0.3618584
1080 | 5987 | 3.08042 | -4.99819 | 1795.408 | 0.3590817
1090 | 5997 | 3.07744 | -4.99837 | 1781.524 | 0.3563048
1100 | 6007 | 3.07459 | -4.99834 | 1767.64 | 0.3535279
1110 | 6017 | 3.07161 | -4.99828 | 1753.756 | 0.3507511
1120 | 6027 | 3.06864 | -4.99823 | 1739.872 | 0.3479743
1130 | 6037 | 3.06581 | -4.99814 | 1725.988 | 0.3451976
1140 | 6047 | 3.06288 | -4.99826 | 1712.104 | 0.3424208
1150 | 6057 | 3.05988 | -4.9982 | 1698.22 | 0.339644
1160 | 6067 | 3.05683 | -4.99805 | 1684.3365 | 0.3368673
1170 | 6077 | 3.05352 | -4.99818 | 1670.453 | 0.3340905
1180 | 6087 | 3.05076 | -4.99825 | 1656.569 | 0.3313137
1190 | 6097 | 3.04783 | -4.99852 | 1642.684 | 0.3285368
1200 | 6107 | 3.04473 | -4.99836 | 1628.8 | 0.3257599
1210 | 6117 | 3.04154 | -4.99834 | 1614.91525 | 0.32298305
1220 | 6127 | 3.03844 | -4.99823 | 1601.031 | 0.3202063
1230 | 6137 | 3.03544 | -4.99815 | 1587.148 | 0.3174295
1240 | 6147 | 3.0321 | -4.99822 | 1573.264 | 0.3146527
1250 | 6157 | 3.02904 | -4.99818 | 1559.37975 | 0.31187595
1260 | 6167 | 3.02588 | -4.99823 | 1545.496 | 0.3090992
1270 | 6177 | 3.02261 | -4.99814 | 1531.612 | 0.3063224
1280 | 6187 | 3.01941 | -4.99842 | 1517.728 | 0.3035455
1290 | 6197 | 3.01652 | -4.99826 | 1503.8435 | 0.3007687
1300 | 6207 | 3.01343 | -4.99833 | 1489.95925 | 0.29799185
1310 | 6217 | 3.01013 | -4.99832 | 1476.075 | 0.295215
1320 | 6227 | 3.00698 | -4.99802 | 1462.192 | 0.2924383
1330 | 6237 | 3.00354 | -4.99812 | 1448.308 | 0.2896616
1340 | 6247 | 3.00041 | -4.99846 | 1434.423 | 0.2868847
1350 | 6257 | 2.99738 | -4.99809 | 1420.54 | 0.284108
1360 | 6267 | 2.99422 | -4.99834 | 1406.6555 | 0.2813311
1370 | 6277 | 2.99103 | -4.99817 | 1392.772 | 0.2785543
1380 | 6287 | 2.98776 | -4.99814 | 1378.888 | 0.2757776
1390 | 6297 | 2.9849 | -4.99804 | 1365.005 | 0.2730009
1400 | 6307 | 2.98192 | -4.99822 | 1351.121 | 0.2702241
1410 | 6317 | 2.97888 | -4.99828 | 1337.236 | 0.2674473
1420 | 6327 | 2.97569 | -4.99811 | 1323.353 | 0.2646706
1430 | 6337 | 2.97272 | -4.99836 | 1309.4685 | 0.2618937
1440 | 6347 | 2.96956 | -4.99835 | 1295.584 | 0.2591168
1450 | 6357 | 2.96648 | -4.99821 | 1281.7 | 0.2563401
1460 | 6367 | 2.96328 | -4.99816 | 1267.8165 | 0.2535633
1470 | 6377 | 2.96025 | -4.99812 | 1253.933 | 0.2507866
1480 | 6387 | 2.9571 | -4.99821 | 1240.049 | 0.2480098
1490 | 6397 | 2.95411 | -4.99811 | 1226.165 | 0.2452331
1500 | 6407 | 2.95124 | -4.99851 | 1212.281 | 0.2424561
1510 | 6417 | 2.94824 | -4.99811 | 1198.397 | 0.2396794
1520 | 6427 | 2.94512 | -4.99821 | 1184.513 | 0.2369026
1530 | 6437 | 2.94191 | -4.99836 | 1170.629 | 0.2341257
1540 | 6447 | 2.93876 | -4.99833 | 1156.744 | 0.2313489
1550 | 6457 | 2.9357 | -4.9982 | 1142.8605 | 0.2285721
1560 | 6467 | 2.93254 | -4.99822 | 1128.977 | 0.2257953
1570 | 6477 | 2.92932 | -4.99823 | 1115.093 | 0.2230185
1580 | 6487 | 2.92625 | -4.99825 | 1101.209 | 0.2202417
1590 | 6497 | 2.92287 | -4.99815 | 1087.325 | 0.217465
1600 | 6507 | 2.91982 | -4.99821 | 1073.441 | 0.2146882
1610 | 6517 | 2.91672 | -4.99825 | 1059.557 | 0.2119114
1620 | 6527 | 2.91365 | -4.9984 | 1045.672 | 0.2091345
1630 | 6537 | 2.91056 | -4.9983 | 1031.78825 | 0.20635765
1640 | 6547 | 2.90747 | -4.99834 | 1017.904 | 0.2035808
1650 | 6557 | 2.90417 | -4.99812 | 1004.02 | 0.2008041
1660 | 6567 | 2.9008 | -4.99802 | 990.1369 | 0.1980274
1670 | 6578 | 2.8975 | -4.99839 | 976.2525 | 0.1952505
1680 | 6588 | 2.89405 | -4.9982 | 962.3686 | 0.1924737
1690 | 6598 | 2.89072 | -4.99815 | 948.4849 | 0.189697
1700 | 6608 | 2.8872 | -4.99829 | 934.6007 | 0.1869201
1710 | 6618 | 2.88378 | -4.99811 | 920.7171 | 0.1841434
1720 | 6628 | 2.88031 | -4.99796 | 906.8339 | 0.1813668
1730 | 6638 | 2.87687 | -4.998 | 892.9505 | 0.1785901
1740 | 6648 | 2.87314 | -4.99841 | 879.0661 | 0.1758132
1750 | 6658 | 2.8694 | -4.99833 | 865.1818 | 0.1730364
1760 | 6668 | 2.86551 | -4.99828 | 851.2977 | 0.1702595
1770 | 6678 | 2.86169 | -4.99809 | 837.4141 | 0.1674828
1780 | 6688 | 2.8575 | -4.99808 | 823.5306 | 0.1647061
1790 | 6698 | 2.85356 | -4.99785 | 809.6476 | 0.1619295
1800 | 6708 | 2.84941 | -4.99828 | 795.7635 | 0.1591527
1810 | 6718 | 2.84517 | -4.99829 | 781.8794 | 0.1563759
1820 | 6728 | 2.84127 | -4.99808 | 767.9958 | 0.1535992
1830 | 6738 | 2.83709 | -4.99831 | 754.1116 | 0.1508223
1840 | 6748 | 2.83292 | -4.99832 | 740.2274 | 0.1480455
1850 | 6758 | 2.82848 | -4.99827 | 726.3433 | 0.1452687
1860 | 6768 | 2.82403 | -4.99808 | 712.4598 | 0.142492
1870 | 6778 | 2.81954 | -4.99804 | 698.5763 | 0.1397153
1880 | 6788 | 2.81515 | -4.99822 | 684.6924 | 0.1369385
1890 | 6798 | 2.81078 | -4.99809 | 670.8088 | 0.1341618
1900 | 6808 | 2.80609 | -4.99823 | 656.9248 | 0.131385
1910 | 6818 | 2.80159 | -4.99831 | 643.0406 | 0.1286081
1920 | 6828 | 2.79699 | -4.99843 | 629.1561 | 0.1258312
1930 | 6838 | 2.79261 | -4.99829 | 615.272 | 0.1230544
1940 | 6848 | 2.78835 | -4.99802 | 601.3886 | 0.1202777
1950 | 6858 | 2.78369 | -4.99841 | 587.5041 | 0.1175008
1960 | 6868 | 2.77903 | -4.99808 | 573.6206 | 0.1147241
1970 | 6878 | 2.77423 | -4.99812 | 559.7369 | 0.1119474
1980 | 6888 | 2.76967 | -4.99821 | 545.853 | 0.1091706
1990 | 6898 | 2.76508 | -4.99816 | 531.9692 | 0.1063938
2000 | 6908 | 2.76031 | -4.99825 | 518.0852 | 0.103617
2010 | 6918 | 2.75558 | -4.99829 | 504.201 | 0.1008402
2020 | 6928 | 2.75097 | -4.9982 | 490.3171 | 0.09806343
2030 | 6938 | 2.74614 | -4.99839 | 476.4327 | 0.09528654
2040 | 6948 | 2.74195 | -4.9985 | 462.548 | 0.0925096
2050 | 6958 | 2.73721 | -4.99817 | 448.6642 | 0.08973284
2060 | 6968 | 2.73234 | -4.99801 | 434.7808 | 0.08695617
2070 | 6978 | 2.72759 | -4.9983 | 420.8967 | 0.08417933
2080 | 6988 | 2.7229 | -4.99805 | 407.0132 | 0.08140264
2090 | 6998 | 2.71798 | -4.99791 | 393.1301 | 0.07862602
2100 | 7008 | 2.71315 | -4.99814 | 379.2464 | 0.07584928
2110 | 7018 | 2.70834 | -4.99818 | 365.3626 | 0.07307251
2120 | 7028 | 2.7033 | -4.99829 | 351.4784 | 0.07029568
2130 | 7038 | 2.69835 | -4.99831 | 337.5942 | 0.06751884
2140 | 7048 | 2.69334 | -4.99836 | 323.7099 | 0.06474198
2150 | 7058 | 2.68847 | -4.99824 | 309.8259 | 0.06196518
2160 | 7068 | 2.68363 | -4.99814 | 295.9422 | 0.05918843
2170 | 7078 | 2.67828 | -4.99817 | 282.0584 | 0.05641167
2180 | 7088 | 2.6732 | -4.99795 | 268.1752 | 0.05363503
2190 | 7098 | 2.66772 | -4.99813 | 254.2915 | 0.05085829
2200 | 7108 | 2.66224 | -4.99829 | 240.4073 | 0.04808147
2210 | 7118 | 2.65673 | -4.99828 | 226.5232 | 0.04530464
2220 | 7128 | 2.65087 | -4.99798 | 212.6399 | 0.04252799
2230 | 7138 | 2.64496 | -4.99803 | 198.7565 | 0.03975131
2240 | 7148 | 2.63869 | -4.99822 | 184.8726 | 0.03697452
2250 | 7158 | 2.63221 | -4.99833 | 170.9883 | 0.03419767
2260 | 7168 | 2.62574 | -4.99823 | 157.1044 | 0.03142087
2270 | 7178 | 2.61907 | -4.99798 | 143.2211 | 0.02864422
2280 | 7188 | 2.61192 | -4.99813 | 129.3374 | 0.02586748
2290 | 7198 | 2.6037 | -4.9982 | 115.4535 | 0.0230907
2300 | 7208 | 2.5956 | -4.99821 | 101.5696 | 0.02031392
2310 | 7218 | 2.5869 | -4.99819 | 87.68572 | 0.01753714
2320 | 7228 | 2.57758 | -4.998 | 73.80239 | 0.01476048
2330 | 7238 | 2.56795 | -4.99806 | 59.91889 | 0.01198378
2340 | 7248 | 2.55747 | -4.9981 | 46.03528 | 0.009207056
2350 | 7258 | 2.54631 | -4.99786 | 32.15233 | 0.006430467
2360 | 7268 | 2.53445 | -4.99805 | 18.26886 | 0.003653772
2370 | 7278 | 2.52261 | -4.99818 | 4.385028 | 0.0008770056
2380 | 7288 | 2.50889 | -4.99826 | -9.499028 | -0.001899806
2390 | 7290 | 2.49989 | -4.99814 | -23.38275 | -0.00467655