## Sheet1
time | actual time | voltage | current | capacity | SoC
0 | 12554 | 4.03497 | -0.00105214 | 3055 | 0.611
10 | 12564 | 3.31024 | -4.99822 | 3055 | 0.611
20 | 12574 | 3.27176 | -4.99829 | 3041.116 | 0.6082232
30 | 12584 | 3.2468 | -4.99835 | 3027.232 | 0.6054463
40 | 12594 | 3.22971 | -4.9983 | 3013.347 | 0.6026695
50 | 12604 | 3.2169 | -4.99842 | 2999.463 | 0.5998926
60 | 12614 | 3.20726 | -4.99823 | 2985.579 | 0.5971158
70 | 12624 | 3.19976 | -4.99811 | 2971.695 | 0.5943391
80 | 12634 | 3.19377 | -4.99808 | 2957.812 | 0.5915623
90 | 12644 | 3.1899 | -4.99831 | 2943.928 | 0.5887855
100 | 12654 | 3.18694 | -4.99814 | 2930.044 | 0.5860088
110 | 12664 | 3.18424 | -4.99794 | 2916.161 | 0.5832321
120 | 12674 | 3.18227 | -4.99822 | 2902.277 | 0.5804553
130 | 12684 | 3.18095 | -4.9983 | 2888.393 | 0.5776785
140 | 12694 | 3.17995 | -4.99803 | 2874.509 | 0.5749018
150 | 12704 | 3.17979 | -4.99834 | 2860.625 | 0.572125
160 | 12714 | 3.17977 | -4.99844 | 2846.74 | 0.5693481
170 | 12724 | 3.17984 | -4.99832 | 2832.856 | 0.5665712
180 | 12734 | 3.18002 | -4.99834 | 2818.972 | 0.5637944
190 | 12744 | 3.18038 | -4.99828 | 2805.088 | 0.5610175
200 | 12754 | 3.1804 | -4.99836 | 2791.203 | 0.5582407
210 | 12764 | 3.18075 | -4.99831 | 2777.319 | 0.5554638
220 | 12774 | 3.18105 | -4.99834 | 2763.435 | 0.552687
230 | 12784 | 3.18105 | -4.99822 | 2749.551 | 0.5499102
240 | 12794 | 3.18113 | -4.99842 | 2735.666 | 0.5471333
250 | 12804 | 3.18074 | -4.9982 | 2721.783 | 0.5443565
260 | 12814 | 3.18177 | -4.99827 | 2707.898 | 0.5415797
270 | 12824 | 3.18188 | -4.99851 | 2694.014 | 0.5388027
280 | 12834 | 3.18193 | -4.99843 | 2680.129 | 0.5360258
290 | 12844 | 3.1817 | -4.99846 | 2666.245 | 0.5332489
300 | 12854 | 3.18134 | -4.99835 | 2652.36025 | 0.53047205
310 | 12864 | 3.18104 | -4.99817 | 2638.476 | 0.5276953
320 | 12874 | 3.1807 | -4.99841 | 2624.592 | 0.5249184
330 | 12884 | 3.1804 | -4.99828 | 2610.708 | 0.5221416
340 | 12894 | 3.1801 | -4.99819 | 2596.824 | 0.5193648
350 | 12904 | 3.17955 | -4.99813 | 2582.94 | 0.5165881
360 | 12914 | 3.17939 | -4.99829 | 2569.056 | 0.5138112
370 | 12924 | 3.17807 | -4.99826 | 2555.172 | 0.5110344
380 | 12934 | 3.17688 | -4.99817 | 2541.288 | 0.5082577
390 | 12944 | 3.17552 | -4.99817 | 2527.4045 | 0.5054809
400 | 12954 | 3.17405 | -4.99837 | 2513.52 | 0.502704
410 | 12964 | 3.173 | -4.99827 | 2499.636 | 0.4999272
420 | 12974 | 3.1722 | -4.99828 | 2485.752 | 0.4971504
430 | 12984 | 3.17119 | -4.9982 | 2471.868 | 0.4943736
440 | 12994 | 3.17003 | -4.99798 | 2457.985 | 0.491597
450 | 13004 | 3.16864 | -4.99839 | 2444.1 | 0.4888201
460 | 13014 | 3.16766 | -4.99824 | 2430.216 | 0.4860433
470 | 13024 | 3.16647 | -4.99827 | 2416.332 | 0.4832665
480 | 13034 | 3.16521 | -4.99841 | 2402.448 | 0.4804896
490 | 13044 | 3.16407 | -4.99828 | 2388.564 | 0.4777127
500 | 13054 | 3.16275 | -4.99826 | 2374.68 | 0.4749359
510 | 13064 | 3.16146 | -4.99822 | 2360.796 | 0.4721591
520 | 13074 | 3.16018 | -4.99845 | 2346.911 | 0.4693822
530 | 13084 | 3.15864 | -4.99826 | 2333.027 | 0.4666054
540 | 13094 | 3.1572 | -4.9982 | 2319.143 | 0.4638286
550 | 13104 | 3.15583 | -4.99827 | 2305.259 | 0.4610518
560 | 13114 | 3.15447 | -4.99821 | 2291.375 | 0.458275
570 | 13124 | 3.15289 | -4.99816 | 2277.491 | 0.4554983
580 | 13134 | 3.15145 | -4.99826 | 2263.607 | 0.4527215
590 | 13144 | 3.14985 | -4.99831 | 2249.723 | 0.4499446
600 | 13154 | 3.14824 | -4.9981 | 2235.84 | 0.4471679
610 | 13164 | 3.14662 | -4.99818 | 2221.956 | 0.4443911
620 | 13174 | 3.14489 | -4.99836 | 2208.071 | 0.4416143
630 | 13184 | 3.14332 | -4.99827 | 2194.187 | 0.4388375
640 | 13194 | 3.14152 | -4.99836 | 2180.303 | 0.4360606
650 | 13204 | 3.13986 | -4.99859 | 2166.418 | 0.4332836
660 | 13214 | 3.13791 | -4.99831 | 2152.534 | 0.4305068
670 | 13224 | 3.13617 | -4.99826 | 2138.65 | 0.4277299
680 | 13234 | 3.13414 | -4.99802 | 2124.766 | 0.4249533
690 | 13244 | 3.13211 | -4.99847 | 2110.882 | 0.4221763
700 | 13254 | 3.13009 | -4.9982 | 2096.998 | 0.4193996
710 | 13264 | 3.12795 | -4.99816 | 2083.114 | 0.4166228
720 | 13274 | 3.12595 | -4.99829 | 2069.23 | 0.413846
730 | 13284 | 3.12385 | -4.99845 | 2055.345 | 0.4110691
740 | 13294 | 3.12171 | -4.99849 | 2041.461 | 0.4082921
750 | 13304 | 3.11954 | -4.99834 | 2027.576 | 0.4055153
760 | 13314 | 3.1173 | -4.99806 | 2013.693 | 0.4027386
770 | 13324 | 3.1149 | -4.9984 | 1999.808 | 0.3999617
780 | 13334 | 3.11259 | -4.99821 | 1985.924 | 0.3971849
790 | 13344 | 3.11026 | -4.99807 | 1972.041 | 0.3944082
800 | 13354 | 3.10768 | -4.9983 | 1958.157 | 0.3916314
810 | 13364 | 3.10519 | -4.99821 | 1944.273 | 0.3888546
820 | 13374 | 3.10258 | -4.99826 | 1930.389 | 0.3860778
830 | 13384 | 3.09994 | -4.99801 | 1916.505 | 0.3833011
840 | 13394 | 3.09723 | -4.9981 | 1902.622 | 0.3805244
850 | 13404 | 3.09447 | -4.99824 | 1888.738 | 0.3777476
860 | 13414 | 3.09183 | -4.99829 | 1874.854 | 0.3749707
870 | 13424 | 3.08914 | -4.99821 | 1860.97 | 0.372194
880 | 13434 | 3.08628 | -4.99832 | 1847.086 | 0.3694171
890 | 13444 | 3.08336 | -4.99839 | 1833.201 | 0.3666402
900 | 13454 | 3.08038 | -4.99822 | 1819.317 | 0.3638634
910 | 13464 | 3.07734 | -4.99818 | 1805.433 | 0.3610867
920 | 13474 | 3.07421 | -4.99805 | 1791.55 | 0.35831
930 | 13484 | 3.07105 | -4.99815 | 1777.666 | 0.3555332
940 | 13494 | 3.06791 | -4.99836 | 1763.782 | 0.3527564
950 | 13504 | 3.06479 | -4.99838 | 1749.897 | 0.3499795
960 | 13514 | 3.0615 | -4.99846 | 1736.013 | 0.3472026
970 | 13524 | 3.05809 | -4.9983 | 1722.129 | 0.3444257
980 | 13534 | 3.05514 | -4.99828 | 1708.245 | 0.3416489
990 | 13544 | 3.052 | -4.99829 | 1694.36 | 0.3388721
1000 | 13554 | 3.04879 | -4.99813 | 1680.477 | 0.3360953
1010 | 13564 | 3.04544 | -4.99814 | 1666.593 | 0.3333186
1020 | 13574 | 3.04221 | -4.99823 | 1652.709 | 0.3305418
1030 | 13584 | 3.03887 | -4.99827 | 1638.825 | 0.327765
1040 | 13594 | 3.03565 | -4.99847 | 1624.94 | 0.3249881
1050 | 13604 | 3.03242 | -4.99824 | 1611.056 | 0.3222113
1060 | 13614 | 3.02921 | -4.99843 | 1597.17175 | 0.31943435
1070 | 13624 | 3.02613 | -4.99828 | 1583.288 | 0.3166575
1080 | 13634 | 3.02295 | -4.99829 | 1569.4035 | 0.3138807
1090 | 13644 | 3.01992 | -4.9984 | 1555.519 | 0.3111038
1100 | 13654 | 3.01692 | -4.99842 | 1541.635 | 0.3083269
1110 | 13664 | 3.01381 | -4.99846 | 1527.75 | 0.30555
1120 | 13674 | 3.01084 | -4.99813 | 1513.86625 | 0.30277325
1130 | 13684 | 3.00755 | -4.99818 | 1499.982 | 0.2999965
1140 | 13694 | 3.00444 | -4.99822 | 1486.098 | 0.2972197
1150 | 13704 | 3.00143 | -4.99818 | 1472.215 | 0.2944429
1160 | 13714 | 2.99846 | -4.99813 | 1458.331 | 0.2916662
1170 | 13724 | 2.9952 | -4.99815 | 1444.447 | 0.2888894
1180 | 13734 | 2.99225 | -4.99825 | 1430.563 | 0.2861126
1190 | 13744 | 2.9892 | -4.99812 | 1416.6795 | 0.2833359
1200 | 13754 | 2.98642 | -4.99814 | 1402.796 | 0.2805592
1210 | 13764 | 2.98348 | -4.99801 | 1388.912 | 0.2777825
1220 | 13774 | 2.98057 | -4.99841 | 1375.028 | 0.2750056
1230 | 13784 | 2.97759 | -4.99835 | 1361.144 | 0.2722287
1240 | 13794 | 2.97453 | -4.99813 | 1347.26 | 0.269452
1250 | 13804 | 2.97176 | -4.99831 | 1333.37575 | 0.26667515
1260 | 13814 | 2.96884 | -4.99823 | 1319.492 | 0.2638984
1270 | 13824 | 2.96584 | -4.99818 | 1305.608 | 0.2611216
1280 | 13834 | 2.9629 | -4.99821 | 1291.724 | 0.2583448
1290 | 13844 | 2.95982 | -4.9983 | 1277.84 | 0.255568
1300 | 13854 | 2.95694 | -4.99814 | 1263.956 | 0.2527912
1310 | 13864 | 2.95415 | -4.99821 | 1250.072 | 0.2500144
1320 | 13874 | 2.95124 | -4.99828 | 1236.188 | 0.2472376
1330 | 13884 | 2.94814 | -4.99818 | 1222.304 | 0.2444609
1340 | 13894 | 2.94503 | -4.99821 | 1208.42 | 0.2416841
1350 | 13904 | 2.94187 | -4.99809 | 1194.537 | 0.2389074
1360 | 13914 | 2.9386 | -4.99832 | 1180.653 | 0.2361305
1370 | 13924 | 2.93534 | -4.99806 | 1166.769 | 0.2333538
1380 | 13934 | 2.93206 | -4.99838 | 1152.885 | 0.2305769
1390 | 13944 | 2.9287 | -4.99823 | 1139.001 | 0.2278001
1400 | 13954 | 2.92543 | -4.99839 | 1125.116 | 0.2250233
1410 | 13964 | 2.92184 | -4.99812 | 1111.233 | 0.2222465
1420 | 13974 | 2.91847 | -4.99799 | 1097.349 | 0.2194699
1430 | 13984 | 2.91508 | -4.9983 | 1083.465 | 0.216693
1440 | 13994 | 2.91152 | -4.99817 | 1069.581 | 0.2139163
1450 | 14004 | 2.90785 | -4.99814 | 1055.698 | 0.2111395
1460 | 14014 | 2.90408 | -4.99824 | 1041.814 | 0.2083627
1470 | 14024 | 2.90022 | -4.99815 | 1027.93 | 0.205586
1480 | 14034 | 2.89574 | -4.99808 | 1014.046 | 0.2028093
1490 | 14044 | 2.89237 | -4.99819 | 1000.162 | 0.2000325
1500 | 14054 | 2.88864 | -4.99825 | 986.2784 | 0.1972557
1510 | 14064 | 2.88452 | -4.99821 | 972.3945 | 0.1944789
1520 | 14074 | 2.8807 | -4.99805 | 958.511 | 0.1917022
1530 | 14084 | 2.87697 | -4.99817 | 944.6272 | 0.1889254
1540 | 14094 | 2.87286 | -4.99831 | 930.743 | 0.1861486
1550 | 14104 | 2.86875 | -4.99819 | 916.8592 | 0.1833718
1560 | 14114 | 2.86467 | -4.99806 | 902.9757 | 0.1805951
1570 | 14124 | 2.8605 | -4.99795 | 889.0925 | 0.1778185
1580 | 14134 | 2.85637 | -4.99809 | 875.2089 | 0.1750418
1590 | 14144 | 2.85215 | -4.99806 | 861.3254 | 0.1722651
1600 | 14154 | 2.84789 | -4.9983 | 847.4412 | 0.1694882
1610 | 14164 | 2.84371 | -4.99823 | 833.55725 | 0.16671145
1620 | 14174 | 2.83951 | -4.99839 | 819.6728 | 0.1639346
1630 | 14184 | 2.83531 | -4.99816 | 805.7891 | 0.1611578
1640 | 14194 | 2.83133 | -4.99827 | 791.905 | 0.158381
1650 | 14204 | 2.82733 | -4.99824 | 778.021 | 0.1556042
1660 | 14214 | 2.8233 | -4.99802 | 764.1376 | 0.1528275
1670 | 14224 | 2.81874 | -4.99822 | 750.2536 | 0.1500507
1680 | 14234 | 2.81444 | -4.99819 | 736.3698 | 0.147274
1690 | 14244 | 2.8101 | -4.99803 | 722.4864 | 0.1444973
1700 | 14254 | 2.80574 | -4.99822 | 708.6024 | 0.1417205
1710 | 14264 | 2.80132 | -4.99809 | 694.7188 | 0.1389438
1720 | 14274 | 2.79694 | -4.99818 | 680.835 | 0.136167
1730 | 14284 | 2.79261 | -4.99812 | 666.9513 | 0.1333903
1740 | 14294 | 2.78849 | -4.99795 | 653.0681 | 0.1306136
1750 | 14304 | 2.78423 | -4.9983 | 639.184 | 0.1278368
1760 | 14314 | 2.77992 | -4.99802 | 625.3006 | 0.1250601
1770 | 14324 | 2.77544 | -4.9984 | 611.4161 | 0.1222832
1780 | 14334 | 2.77106 | -4.99813 | 597.5324 | 0.1195065
1790 | 14344 | 2.76666 | -4.99811 | 583.6488 | 0.1167298
1800 | 14354 | 2.76222 | -4.99812 | 569.7651 | 0.113953
1810 | 14364 | 2.75772 | -4.99824 | 555.8811 | 0.1111762
1820 | 14374 | 2.75323 | -4.99811 | 541.9975 | 0.1083995
1830 | 14384 | 2.74872 | -4.9982 | 528.1136 | 0.1056227
1840 | 14394 | 2.74408 | -4.99807 | 514.2301 | 0.102846
1850 | 14404 | 2.73974 | -4.99806 | 500.3466 | 0.1000693
1860 | 14414 | 2.73524 | -4.99828 | 486.4625 | 0.09729249
1870 | 14424 | 2.73045 | -4.99823 | 472.5785 | 0.0945157
1880 | 14434 | 2.72551 | -4.99825 | 458.6945 | 0.09173889
1890 | 14444 | 2.72051 | -4.99832 | 444.81025 | 0.08896205
1900 | 14454 | 2.71536 | -4.99823 | 430.9263 | 0.08618526
1910 | 14464 | 2.71034 | -4.99824 | 417.0423 | 0.08340846
1920 | 14474 | 2.7049 | -4.99814 | 403.1586 | 0.08063171
1930 | 14484 | 2.69944 | -4.99823 | 389.2746 | 0.07785492
1940 | 14494 | 2.69403 | -4.99824 | 375.3906 | 0.07507812
1950 | 14504 | 2.68831 | -4.9983 | 361.5064 | 0.07230128
1960 | 14514 | 2.68292 | -4.99824 | 347.6224 | 0.06952448
1970 | 14524 | 2.67734 | -4.99833 | 333.7382 | 0.06674763
1980 | 14534 | 2.67134 | -4.99827 | 319.8541 | 0.06397082
1990 | 14544 | 2.66508 | -4.9983 | 305.9699 | 0.06119398
2000 | 14554 | 2.65889 | -4.99818 | 292.0861 | 0.05841722
2010 | 14564 | 2.65247 | -4.99795 | 278.2029 | 0.05564058
2020 | 14574 | 2.64569 | -4.99813 | 264.3192 | 0.05286384
2030 | 14584 | 2.63888 | -4.99827 | 250.4351 | 0.05008702
2040 | 14594 | 2.63198 | -4.99833 | 236.5509 | 0.04731017
2050 | 14604 | 2.62484 | -4.9983 | 222.6667 | 0.04453334
2060 | 14614 | 2.61757 | -4.99803 | 208.7833 | 0.04175666
2070 | 14624 | 2.61086 | -4.99827 | 194.8992 | 0.03897984
2080 | 14634 | 2.60379 | -4.99832 | 181.015 | 0.03620299
2090 | 14644 | 2.59645 | -4.99812 | 167.1313 | 0.03342626
2100 | 14654 | 2.58912 | -4.99814 | 153.2476 | 0.03064952
2110 | 14664 | 2.58131 | -4.99794 | 139.3644 | 0.02787288
2120 | 14674 | 2.57354 | -4.99797 | 125.4812 | 0.02509623
2130 | 14684 | 2.56565 | -4.99819 | 111.5973 | 0.02231946
2140 | 14694 | 2.5577 | -4.99846 | 97.71269 | 0.01954254
2150 | 14704 | 2.54926 | -4.99829 | 83.82856 | 0.01676571
2160 | 14714 | 2.54068 | -4.99819 | 69.94469 | 0.01398894
2170 | 14724 | 2.53193 | -4.99814 | 56.06097 | 0.01121219
2180 | 14734 | 2.52273 | -4.99795 | 42.17778 | 0.008435556
2190 | 14744 | 2.51375 | -4.99823 | 28.29381 | 0.005658761
2200 | 14754 | 2.49969 | -4.99804 | 14.41036 | 0.002882072