## Sheet1
temperature | actuall time | Va | Vdc | Ia | Idc | IR
25 | 21070 | 4.11181 | 3.6028 | -0.00107316 | -4.9983 | 0.1018585
-10 | 11094 | 4.07188 | 3.47405 | -0.00106 | -4.99831 | 0.1196318
-15 | 4907 | 4.05889 | 3.42009 | -0.00106 | -4.99847 | 0.1278262
-20 | 12554 | 4.03497 | 3.31024 | -0.00105 | -4.99822 | 0.1450281
-25 | [5 empty] | #DIV/0!
-30 | [5 empty] | #DIV/0!