## Sheet1
time | actual time | voltage | current | capacity | SoC
0 | 11562 | 4.13157 | -0.00107733 | 2171 | 0.7236667
10 | 11572 | 3.75642 | -3.00274 | 2171 | 0.7236667
20 | 11582 | 3.72113 | -3.0028 | 2162.659 | 0.7208863
30 | 11592 | 3.69051 | -3.0027 | 2154.318 | 0.718106
40 | 11602 | 3.66406 | -3.00292 | 2145.977 | 0.7153255
50 | 11612 | 3.64093 | -3.00293 | 2137.635 | 0.712545
60 | 11622 | 3.62083 | -3.00276 | 2129.294 | 0.7097647
70 | 11632 | 3.60234 | -3.0027 | 2120.953 | 0.7069844
80 | 11642 | 3.58706 | -3.00272 | 2112.612 | 0.7042041
90 | 11652 | 3.57342 | -3.00257 | 2104.272 | 0.701424
100 | 11662 | 3.56096 | -3.00258 | 2095.931 | 0.6986438
110 | 11672 | 3.54873 | -3.00257 | 2087.591 | 0.6958637
120 | 11682 | 3.53759 | -3.00253 | 2079.251 | 0.6930835
130 | 11692 | 3.52704 | -3.00262 | 2070.91 | 0.6903033
140 | 11702 | 3.51764 | -3.00256 | 2062.57 | 0.6875232
150 | 11712 | 3.50845 | -3.00273 | 2054.229 | 0.6847429
160 | 11722 | 3.50023 | -3.0028 | 2045.888 | 0.6819625
170 | 11732 | 3.49237 | -3.00279 | 2037.546 | 0.6791821
180 | 11742 | 3.48483 | -3.00284 | 2029.205 | 0.6764017
190 | 11752 | 3.4782 | -3.00278 | 2020.864 | 0.6736214
200 | 11762 | 3.47166 | -3.00274 | 2012.523 | 0.6708411
210 | 11772 | 3.46585 | -3.00247 | 2004.183 | 0.668061
220 | 11782 | 3.45986 | -3.00252 | 1995.843 | 0.6652809
230 | 11792 | 3.45422 | -3.00259 | 1987.502 | 0.6625007
240 | 11802 | 3.44895 | -3.00261 | 1979.162 | 0.6597205
250 | 11812 | 3.44403 | -3.00268 | 1970.821 | 0.6569403
260 | 11822 | 3.43947 | -3.00273 | 1962.48 | 0.65416
270 | 11832 | 3.43504 | -3.0027 | 1954.139 | 0.6513797
280 | 11842 | 3.43095 | -3.00261 | 1945.798 | 0.6485995
290 | 11852 | 3.42712 | -3.00259 | 1937.458 | 0.6458193
300 | 11862 | 3.4234 | -3.00261 | 1929.117 | 0.6430391
310 | 11872 | 3.42018 | -3.00249 | 1920.777 | 0.640259
320 | 11882 | 3.41679 | -3.00268 | 1912.436 | 0.6374788
330 | 11892 | 3.4136 | -3.00252 | 1904.096 | 0.6346987
340 | 11902 | 3.41048 | -3.0024 | 1895.756 | 0.6319187
350 | 11912 | 3.4076 | -3.00263 | 1887.415 | 0.6291385
360 | 11922 | 3.40479 | -3.00271 | 1879.0745 | 0.6263582
370 | 11932 | 3.40213 | -3.00255 | 1870.734 | 0.623578
380 | 11942 | 3.39957 | -3.00267 | 1862.393 | 0.6207978
390 | 11952 | 3.39714 | -3.00277 | 1854.052 | 0.6180174
400 | 11962 | 3.39504 | -3.00289 | 1845.711 | 0.615237
410 | 11972 | 3.39266 | -3.00291 | 1837.37 | 0.6124565
420 | 11982 | 3.39043 | -3.00279 | 1829.028 | 0.6096761
430 | 11992 | 3.38833 | -3.00285 | 1820.687 | 0.6068957
440 | 12002 | 3.38626 | -3.00253 | 1812.347 | 0.6041156
450 | 12012 | 3.38411 | -3.00255 | 1804.006 | 0.6013355
460 | 12022 | 3.38216 | -3.00249 | 1795.666 | 0.5985554
470 | 12032 | 3.38027 | -3.00267 | 1787.325 | 0.5957751
480 | 12042 | 3.37827 | -3.00274 | 1778.984 | 0.5929948
490 | 12052 | 3.37645 | -3.00255 | 1770.644 | 0.5902147
500 | 12062 | 3.37457 | -3.00276 | 1762.303 | 0.5874344
510 | 12072 | 3.37282 | -3.0028 | 1753.962 | 0.584654
520 | 12082 | 3.37119 | -3.00269 | 1745.621 | 0.5818737
530 | 12092 | 3.36937 | -3.00262 | 1737.281 | 0.5790935
540 | 12102 | 3.36791 | -3.00249 | 1728.94 | 0.5763134
550 | 12112 | 3.36603 | -3.00281 | 1720.599 | 0.573533
560 | 12122 | 3.36431 | -3.00271 | 1712.258 | 0.5707528
570 | 12132 | 3.36246 | -3.00279 | 1703.917 | 0.5679724
580 | 12142 | 3.36063 | -3.00256 | 1695.57675 | 0.56519225
590 | 12152 | 3.35869 | -3.00271 | 1687.236 | 0.562412
600 | 12162 | 3.35689 | -3.00275 | 1678.895 | 0.5596316
610 | 12172 | 3.35488 | -3.00258 | 1670.554 | 0.5568515
620 | 12182 | 3.35298 | -3.00271 | 1662.214 | 0.5540712
630 | 12192 | 3.35101 | -3.00258 | 1653.873 | 0.551291
640 | 12202 | 3.34888 | -3.00257 | 1645.533 | 0.5485109
650 | 12212 | 3.34672 | -3.00271 | 1637.192 | 0.5457306
660 | 12222 | 3.34444 | -3.00276 | 1628.851 | 0.5429502
670 | 12232 | 3.34221 | -3.0026 | 1620.51 | 0.5401701
680 | 12242 | 3.33988 | -3.00261 | 1612.17 | 0.5373899
690 | 12252 | 3.33746 | -3.00256 | 1603.829 | 0.5346097
700 | 12262 | 3.33497 | -3.00272 | 1595.48825 | 0.5318294
710 | 12272 | 3.33244 | -3.00275 | 1587.147 | 0.5290491
720 | 12282 | 3.32989 | -3.00249 | 1578.807 | 0.526269
730 | 12292 | 3.32743 | -3.00269 | 1570.466 | 0.5234887
740 | 12302 | 3.32503 | -3.00265 | 1562.126 | 0.5207085
750 | 12312 | 3.32254 | -3.00264 | 1553.785 | 0.5179283
760 | 12322 | 3.3199 | -3.00253 | 1545.4445 | 0.5151482
770 | 12332 | 3.31719 | -3.0026 | 1537.104 | 0.512368
780 | 12342 | 3.31465 | -3.00277 | 1528.763 | 0.5095876
790 | 12352 | 3.31197 | -3.00274 | 1520.422 | 0.5068073
800 | 12362 | 3.30926 | -3.00275 | 1512.081 | 0.504027
810 | 12372 | 3.3065 | -3.00255 | 1503.741 | 0.5012469
820 | 12382 | 3.30381 | -3.00297 | 1495.399 | 0.4984663
830 | 12392 | 3.30111 | -3.00255 | 1487.059 | 0.4956862
840 | 12402 | 3.29841 | -3.00256 | 1478.718 | 0.492906
850 | 12412 | 3.29586 | -3.00255 | 1470.378 | 0.4901259
860 | 12422 | 3.29288 | -3.00269 | 1462.037 | 0.4873456
870 | 12432 | 3.29014 | -3.00264 | 1453.69625 | 0.4845654
880 | 12442 | 3.28733 | -3.00252 | 1445.356 | 0.4817853
890 | 12452 | 3.28436 | -3.00264 | 1437.01525 | 0.4790051
900 | 12462 | 3.28142 | -3.00288 | 1428.674 | 0.4762246
910 | 12472 | 3.27858 | -3.00255 | 1420.3335 | 0.4734445
920 | 12482 | 3.27544 | -3.00264 | 1411.993 | 0.4706643
930 | 12492 | 3.27253 | -3.00256 | 1403.652 | 0.4678841
940 | 12502 | 3.26964 | -3.0027 | 1395.312 | 0.4651039
950 | 12512 | 3.26665 | -3.00283 | 1386.97 | 0.4623235
960 | 12522 | 3.26371 | -3.00279 | 1378.629 | 0.4595431
970 | 12532 | 3.26068 | -3.00279 | 1370.288 | 0.4567627
980 | 12542 | 3.25763 | -3.00273 | 1361.947 | 0.4539824
990 | 12552 | 3.25439 | -3.00244 | 1353.607 | 0.4512024
1000 | 12562 | 3.25116 | -3.00257 | 1345.267 | 0.4484222
1010 | 12572 | 3.248 | -3.00268 | 1336.926 | 0.445642
1020 | 12582 | 3.2448 | -3.00248 | 1328.586 | 0.4428619
1030 | 12592 | 3.2415 | -3.00249 | 1320.245 | 0.4400818
1040 | 12602 | 3.23834 | -3.00282 | 1311.904 | 0.4373014
1050 | 12612 | 3.23531 | -3.00258 | 1303.564 | 0.4345213
1060 | 12622 | 3.2321 | -3.0025 | 1295.2235 | 0.4317412
1070 | 12632 | 3.22882 | -3.00268 | 1286.883 | 0.4289609
1080 | 12642 | 3.22563 | -3.00263 | 1278.542 | 0.4261807
1090 | 12652 | 3.22227 | -3.00245 | 1270.202 | 0.4234006
1100 | 12662 | 3.21897 | -3.00277 | 1261.861 | 0.4206203
1110 | 12672 | 3.21553 | -3.00272 | 1253.52 | 0.41784
1120 | 12682 | 3.21201 | -3.00253 | 1245.18 | 0.4150599
1130 | 12692 | 3.2086 | -3.00262 | 1236.839 | 0.4122797
1140 | 12702 | 3.20517 | -3.00278 | 1228.498 | 0.4094993
1150 | 12712 | 3.20184 | -3.00282 | 1220.157 | 0.4067189
1160 | 12722 | 3.1984 | -3.00253 | 1211.816 | 0.4039388
1170 | 12732 | 3.19471 | -3.00254 | 1203.476 | 0.4011587
1180 | 12742 | 3.19112 | -3.00262 | 1195.135 | 0.3983785
1190 | 12752 | 3.18744 | -3.00281 | 1186.794 | 0.3955981
1200 | 12762 | 3.1837 | -3.00274 | 1178.453 | 0.3928178
1210 | 12772 | 3.1799 | -3.00266 | 1170.113 | 0.3900376
1220 | 12782 | 3.17617 | -3.00257 | 1161.772 | 0.3872574
1230 | 12792 | 3.17221 | -3.00267 | 1153.431 | 0.3844771
1240 | 12802 | 3.16838 | -3.00274 | 1145.0905 | 0.3816968
1250 | 12812 | 3.16449 | -3.00261 | 1136.75 | 0.3789166
1260 | 12822 | 3.16086 | -3.00249 | 1128.41 | 0.3761366
1270 | 12832 | 3.15701 | -3.00266 | 1120.069 | 0.3733563
1280 | 12842 | 3.15313 | -3.00256 | 1111.7285 | 0.3705762
1290 | 12852 | 3.14923 | -3.00261 | 1103.388 | 0.367796
1300 | 12862 | 3.14522 | -3.00274 | 1095.047 | 0.3650157
1310 | 12872 | 3.14113 | -3.0027 | 1086.706 | 0.3622354
1320 | 12882 | 3.13735 | -3.00286 | 1078.365 | 0.359455
1330 | 12892 | 3.13348 | -3.00267 | 1070.024 | 0.3566747
1340 | 12902 | 3.12951 | -3.0026 | 1061.684 | 0.3538945
1350 | 12912 | 3.12563 | -3.00274 | 1053.343 | 0.3511142
1360 | 12922 | 3.122 | -3.00254 | 1045.002 | 0.3483341
1370 | 12932 | 3.11847 | -3.0026 | 1036.662 | 0.3455539
1380 | 12942 | 3.11492 | -3.00257 | 1028.321 | 0.3427737
1390 | 12952 | 3.11117 | -3.0025 | 1019.981 | 0.3399936
1400 | 12962 | 3.10745 | -3.0025 | 1011.641 | 0.3372135
1410 | 12972 | 3.10391 | -3.00264 | 1003.3 | 0.3344333
1420 | 12982 | 3.10042 | -3.00261 | 994.9594 | 0.3316531
1430 | 12992 | 3.09692 | -3.00279 | 986.6183 | 0.3288728
1440 | 13002 | 3.09336 | -3.00279 | 978.2772 | 0.3260924
1450 | 13012 | 3.08994 | -3.00242 | 969.9372 | 0.3233124
1460 | 13022 | 3.08638 | -3.00278 | 961.5961 | 0.320532
1470 | 13032 | 3.08315 | -3.00249 | 953.2559 | 0.317752
1480 | 13042 | 3.08024 | -3.00272 | 944.915 | 0.3149717
1490 | 13052 | 3.07698 | -3.00259 | 936.5744 | 0.3121915
1500 | 13062 | 3.07356 | -3.00275 | 928.2335 | 0.3094112
1510 | 13072 | 3.07048 | -3.0025 | 919.8932 | 0.3066311
1520 | 13082 | 3.06719 | -3.00273 | 911.5523 | 0.3038508
1530 | 13092 | 3.06408 | -3.00262 | 903.2117 | 0.3010706
1540 | 13102 | 3.06111 | -3.00257 | 894.8712 | 0.2982904
1550 | 13112 | 3.05808 | -3.00263 | 886.5306 | 0.2955102
1560 | 13122 | 3.055 | -3.00261 | 878.19 | 0.29273
1570 | 13132 | 3.05186 | -3.00249 | 869.8497 | 0.2899499
1580 | 13142 | 3.04914 | -3.00263 | 861.5091 | 0.2871697
1590 | 13152 | 3.04639 | -3.00286 | 853.1678 | 0.2843893
1600 | 13162 | 3.04353 | -3.00259 | 844.8273 | 0.2816091
1610 | 13172 | 3.0406 | -3.00244 | 836.4872 | 0.2788291
1620 | 13182 | 3.03785 | -3.00266 | 828.1464 | 0.2760488
1630 | 13192 | 3.03498 | -3.0024 | 819.8064 | 0.2732688
1640 | 13202 | 3.03219 | -3.00267 | 811.4657 | 0.2704886
1650 | 13212 | 3.02957 | -3.00295 | 803.1242 | 0.2677081
1660 | 13222 | 3.02677 | -3.00276 | 794.7832 | 0.2649277
1670 | 13232 | 3.02428 | -3.00253 | 786.4428 | 0.2621476
1680 | 13242 | 3.0216 | -3.00276 | 778.1018 | 0.2593673
1690 | 13252 | 3.01909 | -3.00257 | 769.7613 | 0.2565871
1700 | 13262 | 3.01655 | -3.00229 | 761.4216 | 0.2538072
1710 | 13272 | 3.01377 | -3.0024 | 753.0816 | 0.2510272
1720 | 13282 | 3.01129 | -3.00244 | 744.7415 | 0.2482472
1730 | 13292 | 3.00866 | -3.00248 | 736.4013 | 0.2454671
1740 | 13302 | 3.00618 | -3.00263 | 728.0607 | 0.2426869
1750 | 13312 | 3.00341 | -3.00275 | 719.7197 | 0.2399066
1760 | 13322 | 3.00069 | -3.00247 | 711.3795 | 0.2371265
1770 | 13332 | 2.99796 | -3.0026 | 703.0389 | 0.2343463
1780 | 13342 | 2.99537 | -3.00268 | 694.6982 | 0.2315661
1790 | 13352 | 2.99277 | -3.00262 | 686.3576 | 0.2287859
1800 | 13362 | 2.99021 | -3.00258 | 678.0171 | 0.2260057
1810 | 13372 | 2.98733 | -3.00237 | 669.6771 | 0.2232257
1820 | 13382 | 2.98458 | -3.00271 | 661.3363 | 0.2204454
1830 | 13392 | 2.98178 | -3.00253 | 652.9959 | 0.2176653
1840 | 13402 | 2.97893 | -3.00252 | 644.6556 | 0.2148852
1850 | 13412 | 2.97617 | -3.00266 | 636.3149 | 0.212105
1860 | 13422 | 2.97315 | -3.00269 | 627.9741 | 0.2093247
1870 | 13432 | 2.97022 | -3.00261 | 619.6335 | 0.2065445
1880 | 13442 | 2.9674 | -3.00261 | 611.2929 | 0.2037643
1890 | 13452 | 2.96445 | -3.00258 | 602.9524 | 0.2009841
1900 | 13462 | 2.96166 | -3.00254 | 594.612 | 0.198204
1910 | 13472 | 2.95893 | -3.0027 | 586.2712 | 0.1954237
1920 | 13482 | 2.95587 | -3.00249 | 577.9309 | 0.1926436
1930 | 13492 | 2.9529 | -3.00257 | 569.5904 | 0.1898635
1940 | 13502 | 2.94988 | -3.00256 | 561.25 | 0.1870833
1950 | 13512 | 2.94678 | -3.00263 | 552.9094 | 0.1843031
1960 | 13522 | 2.94395 | -3.00255 | 544.5689 | 0.181523
1970 | 13532 | 2.94088 | -3.0027 | 536.2281 | 0.1787427
1980 | 13542 | 2.93778 | -3.00255 | 527.8877 | 0.1759626
1990 | 13552 | 2.93465 | -3.00255 | 519.5473 | 0.1731824
2000 | 13562 | 2.93161 | -3.0026 | 511.2067 | 0.1704022
2010 | 13572 | 2.92886 | -3.00268 | 502.8659 | 0.167622
2020 | 13582 | 2.92577 | -3.00268 | 494.5252 | 0.1648417
2030 | 13592 | 2.92261 | -3.00255 | 486.18475 | 0.1620616
2040 | 13602 | 2.91937 | -3.00237 | 477.8448 | 0.1592816
2050 | 13612 | 2.91629 | -3.00264 | 469.5042 | 0.1565014
2060 | 13622 | 2.91306 | -3.00245 | 461.164 | 0.1537213
2070 | 13632 | 2.90978 | -3.00249 | 452.8238 | 0.1509413
2080 | 13642 | 2.90656 | -3.00246 | 444.4836 | 0.1481612
2090 | 13652 | 2.90327 | -3.0025 | 436.1433 | 0.1453811
2100 | 13662 | 2.89993 | -3.00242 | 427.8033 | 0.1426011
2110 | 13672 | 2.89661 | -3.00249 | 419.463 | 0.139821
2120 | 13682 | 2.89336 | -3.00259 | 411.1225 | 0.1370408
2130 | 13692 | 2.88995 | -3.0026 | 402.7819 | 0.1342606
2140 | 13702 | 2.88622 | -3.00256 | 394.4415 | 0.1314805
2150 | 13712 | 2.88284 | -3.00244 | 386.1014 | 0.1287005
2160 | 13722 | 2.87925 | -3.00264 | 377.7607 | 0.1259202
2170 | 13732 | 2.87555 | -3.00262 | 369.4201 | 0.12314
2180 | 13742 | 2.87173 | -3.00244 | 361.08 | 0.12036
2190 | 13752 | 2.86802 | -3.00254 | 352.7396 | 0.1175799
2200 | 13762 | 2.86406 | -3.00267 | 344.3989 | 0.1147996
2210 | 13772 | 2.86039 | -3.00263 | 336.0582 | 0.1120194
2220 | 13782 | 2.85638 | -3.00265 | 327.7175 | 0.1092392
2230 | 13792 | 2.85247 | -3.00258 | 319.377 | 0.106459
2240 | 13802 | 2.8484 | -3.00258 | 311.0365 | 0.1036788
2250 | 13812 | 2.84419 | -3.00243 | 302.6964 | 0.1008988
2260 | 13822 | 2.8399 | -3.00237 | 294.3565 | 0.09811884
2270 | 13832 | 2.83526 | -3.00272 | 286.0156 | 0.09533855
2280 | 13842 | 2.83083 | -3.0026 | 277.6751 | 0.09255836
2290 | 13852 | 2.826 | -3.00263 | 269.3344 | 0.08977815
2300 | 13862 | 2.82114 | -3.00257 | 260.994 | 0.08699799
2310 | 13872 | 2.81617 | -3.00254 | 252.6536 | 0.08421786
2320 | 13882 | 2.81136 | -3.00261 | 244.313 | 0.08143767
2330 | 13892 | 2.80634 | -3.00252 | 235.9727 | 0.07865756
2340 | 13902 | 2.80064 | -3.00249 | 227.6324 | 0.07587747
2350 | 13912 | 2.79495 | -3.00261 | 219.2918 | 0.07309728
2360 | 13922 | 2.78887 | -3.00247 | 210.9516 | 0.07031721
2370 | 13932 | 2.78262 | -3.00241 | 202.6116 | 0.0675372
2380 | 13942 | 2.77605 | -3.00246 | 194.2714 | 0.06475715
2390 | 13952 | 2.76922 | -3.00256 | 185.931 | 0.061977
2400 | 13962 | 2.76216 | -3.00259 | 177.5905 | 0.05919682
2410 | 13972 | 2.75503 | -3.00268 | 169.2497 | 0.05641656
2420 | 13982 | 2.74744 | -3.00255 | 160.9093 | 0.05363643
2430 | 13992 | 2.73987 | -3.00251 | 152.569 | 0.05085632
2440 | 14002 | 2.73199 | -3.00253 | 144.2286 | 0.0480762
2450 | 14012 | 2.72322 | -3.00231 | 135.8889 | 0.04529629
2460 | 14022 | 2.71418 | -3.00248 | 127.5486 | 0.04251621
2470 | 14032 | 2.70457 | -3.00272 | 119.20775 | 0.03973592
2480 | 14042 | 2.69451 | -3.00239 | 110.8678 | 0.03695593
2490 | 14052 | 2.68383 | -3.00244 | 102.5277 | 0.03417589
2500 | 14062 | 2.67248 | -3.00234 | 94.18783 | 0.03139594
2510 | 14072 | 2.66058 | -3.00238 | 85.84789 | 0.02861596
2520 | 14082 | 2.64778 | -3.00237 | 77.50797 | 0.02583599
2530 | 14092 | 2.6341 | -3.00251 | 69.16767 | 0.02305589
2540 | 14102 | 2.62014 | -3.00242 | 60.82761 | 0.02027587
2550 | 14112 | 2.60484 | -3.00247 | 52.48742 | 0.01749581
2560 | 14122 | 2.58731 | -3.00246 | 44.14725 | 0.01471575
2570 | 14132 | 2.5678 | -3.00236 | 35.80736 | 0.01193579
2580 | 14142 | 2.54579 | -3.00254 | 27.46697 | 0.009155657
2590 | 14152 | 2.52122 | -3.00237 | 19.12706 | 0.006375685
2600 | 14155 | 2.49998 | -3.00239 | 10.78708 | 0.003595694