## Sheet1
time | actual time | voltage | current | capacity | SoC
0 | 17739 | 4.11711 | -0.00107356 | 1949 | 0.6496667
10 | 17749 | 3.69084 | -3.00255 | 1949 | 0.6496667
20 | 17759 | 3.64874 | -3.00274 | 1940.659 | 0.6468864
30 | 17769 | 3.61302 | -3.00285 | 1932.318 | 0.6441059
40 | 17779 | 3.58202 | -3.00265 | 1923.977 | 0.6413257
50 | 17789 | 3.55518 | -3.00247 | 1915.637 | 0.6385456
60 | 17799 | 3.53259 | -3.00281 | 1907.296 | 0.6357653
70 | 17809 | 3.51247 | -3.00277 | 1898.95475 | 0.6329849
80 | 17819 | 3.4934 | -3.00279 | 1890.614 | 0.6302046
90 | 17829 | 3.47648 | -3.00279 | 1882.273 | 0.6274242
100 | 17839 | 3.46123 | -3.00264 | 1873.932 | 0.624644
110 | 17849 | 3.44747 | -3.00259 | 1865.591 | 0.6218638
120 | 17859 | 3.43493 | -3.00242 | 1857.251 | 0.6190838
130 | 17869 | 3.42355 | -3.00266 | 1848.911 | 0.6163035
140 | 17879 | 3.41283 | -3.00263 | 1840.57 | 0.6135233
150 | 17889 | 3.40347 | -3.00263 | 1832.229 | 0.6107431
160 | 17899 | 3.3947 | -3.00259 | 1823.889 | 0.6079629
170 | 17909 | 3.38691 | -3.00277 | 1815.548 | 0.6051826
180 | 17919 | 3.37989 | -3.0028 | 1807.207 | 0.6024022
190 | 17929 | 3.37275 | -3.00272 | 1798.866 | 0.5996219
200 | 17939 | 3.36641 | -3.00257 | 1790.525 | 0.5968418
210 | 17949 | 3.36034 | -3.00256 | 1782.185 | 0.5940616
220 | 17959 | 3.35468 | -3.00243 | 1773.845 | 0.5912816
230 | 17969 | 3.34953 | -3.00266 | 1765.504 | 0.5885014
240 | 17979 | 3.34459 | -3.00275 | 1757.163 | 0.585721
250 | 17989 | 3.34 | -3.00256 | 1748.823 | 0.5829409
260 | 17999 | 3.3357 | -3.0028 | 1740.482 | 0.5801605
270 | 18009 | 3.33169 | -3.00264 | 1732.141 | 0.5773803
280 | 18019 | 3.32801 | -3.00274 | 1723.8 | 0.5746
290 | 18029 | 3.32474 | -3.00275 | 1715.459 | 0.5718196
300 | 18039 | 3.32147 | -3.00259 | 1707.118 | 0.5690395
310 | 18049 | 3.31755 | -3.00257 | 1698.778 | 0.5662593
320 | 18059 | 3.31518 | -3.00256 | 1690.4375 | 0.5634792
330 | 18069 | 3.31226 | -3.00263 | 1682.097 | 0.560699
340 | 18079 | 3.30955 | -3.00257 | 1673.756 | 0.5579188
350 | 18089 | 3.30699 | -3.00255 | 1665.416 | 0.5551387
360 | 18099 | 3.30453 | -3.00253 | 1657.076 | 0.5523585
370 | 18109 | 3.30218 | -3.00289 | 1648.73425 | 0.5495781
380 | 18119 | 3.29971 | -3.0025 | 1640.394 | 0.546798
390 | 18129 | 3.2977 | -3.00278 | 1632.053 | 0.5440176
400 | 18139 | 3.29568 | -3.00255 | 1623.7125 | 0.5412375
410 | 18149 | 3.2936 | -3.00231 | 1615.37275 | 0.5384576
420 | 18159 | 3.29158 | -3.00259 | 1607.032 | 0.5356774
430 | 18169 | 3.28932 | -3.00273 | 1598.691 | 0.5328971
440 | 18179 | 3.28763 | -3.00264 | 1590.351 | 0.5301169
450 | 18189 | 3.28562 | -3.00267 | 1582.01 | 0.5273366
460 | 18199 | 3.28362 | -3.00259 | 1573.669 | 0.5245565
470 | 18209 | 3.28169 | -3.00255 | 1565.329 | 0.5217763
480 | 18219 | 3.27988 | -3.00268 | 1556.988 | 0.5189961
490 | 18229 | 3.27808 | -3.00263 | 1548.648 | 0.5162158
500 | 18239 | 3.27609 | -3.00269 | 1540.307 | 0.5134356
510 | 18249 | 3.2744 | -3.00275 | 1531.96575 | 0.51065525
520 | 18259 | 3.27268 | -3.00287 | 1523.624 | 0.5078748
530 | 18269 | 3.27044 | -3.00264 | 1515.284 | 0.5050946
540 | 18279 | 3.26861 | -3.0025 | 1506.9435 | 0.5023145
550 | 18289 | 3.26672 | -3.00246 | 1498.603 | 0.4995344
560 | 18299 | 3.26471 | -3.00264 | 1490.263 | 0.4967542
570 | 18309 | 3.26273 | -3.00273 | 1481.92175 | 0.4939739
580 | 18319 | 3.26057 | -3.00252 | 1473.581 | 0.4911938
590 | 18329 | 3.25843 | -3.00273 | 1465.2405 | 0.4884135
600 | 18339 | 3.2563 | -3.00243 | 1456.9 | 0.4856335
610 | 18349 | 3.25422 | -3.00271 | 1448.56 | 0.4828532
620 | 18359 | 3.25201 | -3.00268 | 1440.219 | 0.4800729
630 | 18369 | 3.24968 | -3.00274 | 1431.878 | 0.4772926
640 | 18379 | 3.24731 | -3.00256 | 1423.537 | 0.4745125
650 | 18389 | 3.24482 | -3.00263 | 1415.19675 | 0.47173225
660 | 18399 | 3.24229 | -3.00262 | 1406.856 | 0.468952
670 | 18409 | 3.23976 | -3.00267 | 1398.515 | 0.4661718
680 | 18419 | 3.23724 | -3.00273 | 1390.174 | 0.4633915
690 | 18429 | 3.23429 | -3.00247 | 1381.834 | 0.4606114
700 | 18439 | 3.23162 | -3.00255 | 1373.494 | 0.4578313
710 | 18449 | 3.22878 | -3.00268 | 1365.153 | 0.455051
720 | 18459 | 3.22606 | -3.00283 | 1356.812 | 0.4522706
730 | 18469 | 3.22333 | -3.00264 | 1348.471 | 0.4494904
740 | 18479 | 3.22029 | -3.00253 | 1340.131 | 0.4467103
750 | 18489 | 3.21712 | -3.00274 | 1331.79 | 0.44393
760 | 18499 | 3.21377 | -3.0027 | 1323.449 | 0.4411497
770 | 18509 | 3.21068 | -3.00262 | 1315.108 | 0.4383695
780 | 18519 | 3.20738 | -3.00269 | 1306.768 | 0.4355892
790 | 18529 | 3.20399 | -3.00246 | 1298.4275 | 0.4328092
800 | 18539 | 3.20082 | -3.00262 | 1290.087 | 0.430029
810 | 18549 | 3.1974 | -3.00264 | 1281.746 | 0.4272487
820 | 18559 | 3.19412 | -3.00253 | 1273.406 | 0.4244686
830 | 18569 | 3.19096 | -3.00267 | 1265.065 | 0.4216884
840 | 18579 | 3.18777 | -3.00228 | 1256.725 | 0.4189085
850 | 18589 | 3.18466 | -3.00268 | 1248.385 | 0.4161282
860 | 18599 | 3.18116 | -3.00266 | 1240.044 | 0.413348
870 | 18609 | 3.17788 | -3.00262 | 1231.703 | 0.4105678
880 | 18619 | 3.17455 | -3.0025 | 1223.363 | 0.4077877
890 | 18629 | 3.17118 | -3.00295 | 1215.022 | 0.4050072
900 | 18639 | 3.16774 | -3.00259 | 1206.681 | 0.402227
910 | 18649 | 3.16458 | -3.00248 | 1198.341 | 0.3994469
920 | 18659 | 3.16125 | -3.00247 | 1190.001 | 0.3966669
930 | 18669 | 3.15817 | -3.00252 | 1181.66025 | 0.39388675
940 | 18679 | 3.15498 | -3.00265 | 1173.32 | 0.3911065
950 | 18689 | 3.15178 | -3.00266 | 1164.979 | 0.3883263
960 | 18699 | 3.14853 | -3.00255 | 1156.638 | 0.3855461
970 | 18709 | 3.14507 | -3.0026 | 1148.298 | 0.382766
980 | 18719 | 3.14175 | -3.0027 | 1139.957 | 0.3799857
990 | 18729 | 3.13854 | -3.00272 | 1131.616 | 0.3772054
1000 | 18739 | 3.13533 | -3.00264 | 1123.275 | 0.3744252
1010 | 18749 | 3.132 | -3.0027 | 1114.935 | 0.3716449
1020 | 18759 | 3.12878 | -3.00278 | 1106.594 | 0.3688645
1030 | 18769 | 3.12575 | -3.00275 | 1098.253 | 0.3660842
1040 | 18779 | 3.12255 | -3.0026 | 1089.912 | 0.363304
1050 | 18789 | 3.11944 | -3.00266 | 1081.571 | 0.3605238
1060 | 18799 | 3.11611 | -3.00256 | 1073.231 | 0.3577436
1070 | 18809 | 3.11299 | -3.00246 | 1064.891 | 0.3549636
1080 | 18819 | 3.10969 | -3.00235 | 1056.551 | 0.3521836
1090 | 18829 | 3.1064 | -3.00242 | 1048.211 | 0.3494036
1100 | 18839 | 3.10334 | -3.00269 | 1039.87 | 0.3466233
1110 | 18849 | 3.1 | -3.00271 | 1031.529 | 0.343843
1120 | 18859 | 3.09687 | -3.00247 | 1023.189 | 0.341063
1130 | 18869 | 3.09365 | -3.00255 | 1014.849 | 0.3382828
1140 | 18879 | 3.0906 | -3.00256 | 1006.508 | 0.3355027
1150 | 18889 | 3.08754 | -3.00263 | 998.1674 | 0.3327225
1160 | 18899 | 3.08444 | -3.00254 | 989.8271 | 0.3299424
1170 | 18909 | 3.08128 | -3.00277 | 981.486 | 0.327162
1180 | 18919 | 3.07767 | -3.00265 | 973.1453 | 0.3243818
1190 | 18929 | 3.07464 | -3.00273 | 964.8044 | 0.3216015
1200 | 18939 | 3.07136 | -3.00256 | 956.464 | 0.3188213
1210 | 18949 | 3.0681 | -3.00263 | 948.1233 | 0.3160411
1220 | 18959 | 3.06471 | -3.00259 | 939.7828 | 0.3132609
1230 | 18969 | 3.06146 | -3.0026 | 931.44225 | 0.31048075
1240 | 18979 | 3.05816 | -3.00278 | 923.1012 | 0.3077004
1250 | 18989 | 3.0549 | -3.00258 | 914.7607 | 0.3049202
1260 | 18999 | 3.05173 | -3.00274 | 906.41975 | 0.3021399
1270 | 19009 | 3.04848 | -3.00257 | 898.0793 | 0.2993598
1280 | 19019 | 3.04508 | -3.00258 | 889.7388 | 0.2965796
1290 | 19029 | 3.04158 | -3.00256 | 881.3983 | 0.2937994
1300 | 19039 | 3.03822 | -3.00262 | 873.0577 | 0.2910192
1310 | 19049 | 3.03472 | -3.00267 | 864.717 | 0.288239
1320 | 19059 | 3.0314 | -3.00264 | 856.3763 | 0.2854588
1330 | 19069 | 3.02787 | -3.00255 | 848.0359 | 0.2826786
1340 | 19079 | 3.02436 | -3.00253 | 839.6955 | 0.2798985
1350 | 19089 | 3.02111 | -3.00257 | 831.3551 | 0.2771184
1360 | 19099 | 3.0178 | -3.0024 | 823.0151 | 0.2743384
1370 | 19109 | 3.01441 | -3.00262 | 814.6744 | 0.2715581
1380 | 19119 | 3.01084 | -3.0027 | 806.3336 | 0.2687779
1390 | 19129 | 3.00719 | -3.00252 | 797.9933 | 0.2659978
1400 | 19139 | 3.00396 | -3.00252 | 789.6529 | 0.2632176
1410 | 19149 | 3.0002 | -3.00267 | 781.3122 | 0.2604374
1420 | 19159 | 2.99678 | -3.00255 | 772.9718 | 0.2576573
1430 | 19169 | 2.99329 | -3.00242 | 764.6317 | 0.2548772
1440 | 19179 | 2.98978 | -3.00259 | 756.2912 | 0.2520971
1450 | 19189 | 2.98656 | -3.00264 | 747.9505 | 0.2493168
1460 | 19199 | 2.98319 | -3.00271 | 739.6097 | 0.2465366
1470 | 19209 | 2.97969 | -3.00283 | 731.2685 | 0.2437562
1480 | 19219 | 2.97639 | -3.00254 | 722.9281 | 0.240976
1490 | 19229 | 2.97301 | -3.00247 | 714.5879 | 0.238196
1500 | 19239 | 2.96959 | -3.00254 | 706.2475 | 0.2354158
1510 | 19249 | 2.96623 | -3.00268 | 697.9067 | 0.2326356
1520 | 19259 | 2.96292 | -3.00266 | 689.566 | 0.2298553
1530 | 19269 | 2.95953 | -3.00258 | 681.2255 | 0.2270752
1540 | 19279 | 2.95625 | -3.00257 | 672.885 | 0.224295
1550 | 19289 | 2.95274 | -3.00265 | 664.5443 | 0.2215148
1560 | 19299 | 2.94991 | -3.00265 | 656.2036 | 0.2187345
1570 | 19309 | 2.94673 | -3.00257 | 647.8632 | 0.2159544
1580 | 19319 | 2.94368 | -3.00255 | 639.52275 | 0.21317425
1590 | 19329 | 2.94018 | -3.00248 | 631.1825 | 0.2103942
1600 | 19339 | 2.93686 | -3.0025 | 622.84225 | 0.2076141
1610 | 19349 | 2.93366 | -3.00231 | 614.5025 | 0.2048342
1620 | 19359 | 2.93038 | -3.00265 | 606.1618 | 0.2020539
1630 | 19369 | 2.92723 | -3.00242 | 597.82175 | 0.1992739
1640 | 19379 | 2.92389 | -3.0026 | 589.4812 | 0.1964937
1650 | 19389 | 2.92069 | -3.00252 | 581.1409 | 0.1937136
1660 | 19399 | 2.9174 | -3.00261 | 572.8003 | 0.1909334
1670 | 19409 | 2.91441 | -3.00236 | 564.4604 | 0.1881535
1680 | 19419 | 2.91118 | -3.00262 | 556.1198 | 0.1853733
1690 | 19429 | 2.90806 | -3.00241 | 547.77975 | 0.18259325
1700 | 19439 | 2.90476 | -3.00245 | 539.4396 | 0.1798132
1710 | 19449 | 2.90093 | -3.00237 | 531.0997 | 0.1770332
1720 | 19459 | 2.89813 | -3.00197 | 522.7609 | 0.1742536
1730 | 19469 | 2.8947 | -3.0023 | 514.4212 | 0.1714737
1740 | 19479 | 2.8912 | -3.00246 | 506.081 | 0.1686937
1750 | 19489 | 2.88786 | -3.00262 | 497.7404 | 0.1659135
1760 | 19499 | 2.8843 | -3.00244 | 489.4003 | 0.1631334
1770 | 19509 | 2.88078 | -3.00207 | 481.0612 | 0.1603537
1780 | 19519 | 2.87731 | -3.00238 | 472.72125 | 0.15757375
1790 | 19529 | 2.87368 | -3.00268 | 464.3805 | 0.1547935
1800 | 19539 | 2.86989 | -3.00252 | 456.0401 | 0.1520134
1810 | 19549 | 2.86617 | -3.00255 | 447.6997 | 0.1492332
1820 | 19559 | 2.86226 | -3.00244 | 439.3596 | 0.1464532
1830 | 19569 | 2.85826 | -3.00255 | 431.0192 | 0.1436731
1840 | 19579 | 2.85412 | -3.00257 | 422.6787 | 0.1408929
1850 | 19589 | 2.84986 | -3.00253 | 414.3384 | 0.1381128
1860 | 19599 | 2.84544 | -3.00261 | 405.9978 | 0.1353326
1870 | 19609 | 2.84111 | -3.00259 | 397.65725 | 0.1325524
1880 | 19619 | 2.83648 | -3.00257 | 389.3168 | 0.1297723
1890 | 19629 | 2.83205 | -3.00248 | 380.9766 | 0.1269922
1900 | 19639 | 2.82767 | -3.00256 | 372.6361 | 0.124212
1910 | 19649 | 2.82269 | -3.00257 | 364.2956 | 0.1214319
1920 | 19659 | 2.8177 | -3.00255 | 355.9552 | 0.1186517
1930 | 19669 | 2.81275 | -3.00264 | 347.6146 | 0.1158715
1940 | 19679 | 2.80772 | -3.00242 | 339.2745 | 0.1130915
1950 | 19689 | 2.80246 | -3.00244 | 330.9344 | 0.1103115
1960 | 19699 | 2.79705 | -3.00234 | 322.5946 | 0.1075315
1970 | 19709 | 2.79189 | -3.00232 | 314.2548 | 0.1047516
1980 | 19719 | 2.78625 | -3.00245 | 305.9146 | 0.1019715
1990 | 19729 | 2.78071 | -3.00272 | 297.57375 | 0.09919125
2000 | 19739 | 2.77526 | -3.00232 | 289.234 | 0.09641132
2010 | 19749 | 2.76969 | -3.00255 | 280.8936 | 0.09363119
2020 | 19759 | 2.76384 | -3.00261 | 272.553 | 0.09085099
2030 | 19769 | 2.75767 | -3.00241 | 264.2129 | 0.08807098
2040 | 19779 | 2.75146 | -3.00267 | 255.8722 | 0.08529073
2050 | 19789 | 2.74527 | -3.00244 | 247.5321 | 0.08251069
2060 | 19799 | 2.73887 | -3.00245 | 239.1919 | 0.07973065
2070 | 19809 | 2.73203 | -3.00247 | 230.85175 | 0.07695058
2080 | 19819 | 2.72546 | -3.00266 | 222.511 | 0.07417034
2090 | 19829 | 2.71847 | -3.00283 | 214.1698 | 0.07138994
2100 | 19839 | 2.71086 | -3.0024 | 205.8298 | 0.06860994
2110 | 19849 | 2.7039 | -3.00218 | 197.4904 | 0.06583015
2120 | 19859 | 2.6967 | -3.00239 | 189.1505 | 0.06305016
2130 | 19869 | 2.68934 | -3.0025 | 180.8102 | 0.06027006
2140 | 19879 | 2.68139 | -3.00253 | 172.4698 | 0.05748994
2150 | 19889 | 2.67329 | -3.00253 | 164.1295 | 0.05470982
2160 | 19899 | 2.66471 | -3.00256 | 155.789 | 0.05192968
2170 | 19909 | 2.65597 | -3.00248 | 147.4488 | 0.0491496
2180 | 19919 | 2.64659 | -3.00238 | 139.1089 | 0.04636962
2190 | 19929 | 2.63767 | -3.00246 | 130.7687 | 0.04358956
2200 | 19939 | 2.62809 | -3.00267 | 122.4279 | 0.04080931
2210 | 19949 | 2.61818 | -3.00261 | 114.0874 | 0.03802912
2220 | 19959 | 2.60798 | -3.00241 | 105.7473 | 0.03524911
2230 | 19969 | 2.59794 | -3.00238 | 97.40739 | 0.03246913
2240 | 19979 | 2.5876 | -3.00232 | 89.06761 | 0.0296892
2250 | 19989 | 2.57677 | -3.00223 | 80.72808 | 0.02690936
2260 | 19999 | 2.56468 | -3.00232 | 72.38831 | 0.02412944
2270 | 20009 | 2.55249 | -3.0024 | 64.04831 | 0.02134944
2280 | 20019 | 2.5399 | -3.00231 | 55.70856 | 0.01856952
2290 | 20029 | 2.52643 | -3.00239 | 47.36858 | 0.01578953
2300 | 20039 | 2.51208 | -3.00239 | 39.02861 | 0.01300954
2310 | 20042 | 2.49998 | -3.00233 | 30.68881 | 0.0102296