## Sheet1
time | actual time | voltage | current | capacity | SoC
0 | 6875 | 4.07802 | -0.00106337 | 1637 | 0.5456667
10 | 6885 | 3.55454 | -3.00284 | 1637 | 0.5456667
20 | 6895 | 3.50479 | -3.0026 | 1628.659 | 0.5428865
30 | 6905 | 3.46365 | -3.00259 | 1620.319 | 0.5401063
40 | 6915 | 3.42812 | -3.0027 | 1611.978 | 0.537326
50 | 6925 | 3.3984 | -3.00257 | 1603.638 | 0.5345459
60 | 6935 | 3.37349 | -3.00268 | 1595.297 | 0.5317656
70 | 6945 | 3.35227 | -3.00259 | 1586.956 | 0.5289854
80 | 6955 | 3.3341 | -3.00266 | 1578.616 | 0.5262052
90 | 6965 | 3.3183 | -3.00269 | 1570.275 | 0.5234249
100 | 6975 | 3.30421 | -3.00262 | 1561.934 | 0.5206447
110 | 6985 | 3.29233 | -3.00245 | 1553.594 | 0.5178647
120 | 6995 | 3.28153 | -3.00269 | 1545.253 | 0.5150844
130 | 7005 | 3.27123 | -3.00269 | 1536.912 | 0.5123041
140 | 7015 | 3.26178 | -3.00273 | 1528.5715 | 0.5095238
150 | 7025 | 3.2531 | -3.00269 | 1520.231 | 0.5067436
160 | 7035 | 3.24513 | -3.00262 | 1511.89 | 0.5039634
170 | 7045 | 3.23766 | -3.00268 | 1503.549 | 0.5011831
180 | 7055 | 3.23072 | -3.00259 | 1495.209 | 0.4984029
190 | 7065 | 3.22463 | -3.0025 | 1486.8685 | 0.4956228
200 | 7075 | 3.21908 | -3.00248 | 1478.528 | 0.4928428
210 | 7085 | 3.21366 | -3.00261 | 1470.188 | 0.4900626
220 | 7095 | 3.209 | -3.00263 | 1461.847 | 0.4872824
230 | 7105 | 3.20483 | -3.00272 | 1453.506 | 0.4845021
240 | 7115 | 3.20097 | -3.00257 | 1445.166 | 0.4817219
250 | 7125 | 3.19739 | -3.00259 | 1436.825 | 0.4789417
260 | 7135 | 3.19386 | -3.00267 | 1428.484 | 0.4761615
270 | 7145 | 3.19051 | -3.00251 | 1420.144 | 0.4733814
280 | 7155 | 3.18751 | -3.00263 | 1411.803 | 0.4706012
290 | 7165 | 3.1846 | -3.00267 | 1403.463 | 0.4678209
300 | 7175 | 3.18192 | -3.0027 | 1395.122 | 0.4650406
310 | 7185 | 3.17915 | -3.00266 | 1386.781 | 0.4622604
320 | 7195 | 3.17639 | -3.00238 | 1378.441 | 0.4594804
330 | 7205 | 3.17403 | -3.00266 | 1370.1005 | 0.4567002
340 | 7215 | 3.17152 | -3.00258 | 1361.76 | 0.45392
350 | 7225 | 3.16917 | -3.00261 | 1353.419 | 0.4511398
360 | 7235 | 3.16685 | -3.00265 | 1345.079 | 0.4483596
370 | 7245 | 3.16473 | -3.00264 | 1336.738 | 0.4455794
380 | 7255 | 3.16242 | -3.00252 | 1328.398 | 0.4427992
390 | 7265 | 3.15998 | -3.00239 | 1320.05775 | 0.44001925
400 | 7275 | 3.15771 | -3.00251 | 1311.717 | 0.4372391
410 | 7285 | 3.15526 | -3.00256 | 1303.377 | 0.434459
420 | 7295 | 3.15304 | -3.00264 | 1295.036 | 0.4316788
430 | 7305 | 3.15103 | -3.00251 | 1286.696 | 0.4288987
440 | 7315 | 3.14888 | -3.00256 | 1278.356 | 0.4261185
450 | 7325 | 3.14667 | -3.00249 | 1270.015 | 0.4233384
460 | 7335 | 3.14473 | -3.00261 | 1261.67475 | 0.42055825
470 | 7345 | 3.14283 | -3.00275 | 1253.334 | 0.4177779
480 | 7355 | 3.14123 | -3.00266 | 1244.993 | 0.4149977
490 | 7365 | 3.13926 | -3.00263 | 1236.652 | 0.4122175
500 | 7375 | 3.13728 | -3.00275 | 1228.311 | 0.4094371
510 | 7385 | 3.13543 | -3.0025 | 1219.971 | 0.4066571
520 | 7395 | 3.13375 | -3.00254 | 1211.631 | 0.4038769
530 | 7405 | 3.13179 | -3.00241 | 1203.29075 | 0.4010969
540 | 7415 | 3.13004 | -3.00263 | 1194.95 | 0.3983167
550 | 7425 | 3.12798 | -3.00277 | 1186.609 | 0.3955364
560 | 7435 | 3.12598 | -3.00265 | 1178.268 | 0.3927561
570 | 7445 | 3.12398 | -3.00233 | 1169.929 | 0.3899762
580 | 7455 | 3.122 | -3.00243 | 1161.5885 | 0.3871962
590 | 7465 | 3.12003 | -3.00241 | 1153.248 | 0.3844162
600 | 7475 | 3.11782 | -3.00262 | 1144.908 | 0.381636
610 | 7485 | 3.11569 | -3.00276 | 1136.567 | 0.3788556
620 | 7495 | 3.11352 | -3.0026 | 1128.226 | 0.3760754
630 | 7505 | 3.11092 | -3.00261 | 1119.886 | 0.3732952
640 | 7515 | 3.10855 | -3.00271 | 1111.545 | 0.370515
650 | 7525 | 3.10605 | -3.00255 | 1103.204 | 0.3677348
660 | 7535 | 3.10324 | -3.0027 | 1094.864 | 0.3649545
670 | 7545 | 3.10082 | -3.00274 | 1086.523 | 0.3621742
680 | 7555 | 3.09812 | -3.00255 | 1078.18225 | 0.3593941
690 | 7565 | 3.09525 | -3.00244 | 1069.842 | 0.356614
700 | 7575 | 3.09243 | -3.0026 | 1061.502 | 0.3538339
710 | 7585 | 3.08985 | -3.00264 | 1053.161 | 0.3510536
720 | 7595 | 3.08694 | -3.00271 | 1044.82 | 0.3482734
730 | 7605 | 3.08398 | -3.0023 | 1036.48 | 0.3454934
740 | 7615 | 3.08085 | -3.00269 | 1028.14 | 0.3427132
750 | 7625 | 3.07776 | -3.00265 | 1019.799 | 0.3399329
760 | 7635 | 3.07464 | -3.00241 | 1011.459 | 0.3371529
770 | 7645 | 3.07139 | -3.00254 | 1003.118 | 0.3343728
780 | 7655 | 3.06817 | -3.00256 | 994.778 | 0.3315927
790 | 7665 | 3.06501 | -3.00242 | 986.4379 | 0.3288126
800 | 7675 | 3.06165 | -3.00239 | 978.0979 | 0.3260326
810 | 7685 | 3.05842 | -3.00234 | 969.7581 | 0.3232527
820 | 7695 | 3.05525 | -3.00255 | 961.4177 | 0.3204726
830 | 7705 | 3.05213 | -3.00239 | 953.0777 | 0.3176926
840 | 7715 | 3.04876 | -3.00241 | 944.7377 | 0.3149126
850 | 7725 | 3.0453 | -3.00273 | 936.3968 | 0.3121323
860 | 7735 | 3.04188 | -3.00272 | 928.0559 | 0.309352
870 | 7745 | 3.03844 | -3.00246 | 919.7157 | 0.3065719
880 | 7755 | 3.03495 | -3.0025 | 911.3754 | 0.3037918
890 | 7765 | 3.03166 | -3.00267 | 903.0347 | 0.3010116
900 | 7775 | 3.0282 | -3.00256 | 894.69425 | 0.2982314
910 | 7785 | 3.0247 | -3.00274 | 886.3533 | 0.2954511
920 | 7795 | 3.0213 | -3.00234 | 878.0135 | 0.2926712
930 | 7805 | 3.01794 | -3.00268 | 869.6727 | 0.2898909
940 | 7815 | 3.01462 | -3.00281 | 861.3316 | 0.2871105
950 | 7825 | 3.01116 | -3.00248 | 852.9913 | 0.2843304
960 | 7835 | 3.00753 | -3.00234 | 844.6515 | 0.2815505
970 | 7845 | 3.004 | -3.0028 | 836.3104 | 0.2787701
980 | 7855 | 3.00028 | -3.00252 | 827.9701 | 0.27599
990 | 7865 | 2.99652 | -3.00256 | 819.6296 | 0.2732099
1000 | 7875 | 2.99305 | -3.00262 | 811.289 | 0.2704297
1010 | 7885 | 2.98928 | -3.00247 | 802.9488 | 0.2676496
1020 | 7895 | 2.98566 | -3.00238 | 794.6089 | 0.2648696
1030 | 7905 | 2.98183 | -3.00252 | 786.2685 | 0.2620895
1040 | 7915 | 2.9782 | -3.00261 | 777.9279 | 0.2593093
1050 | 7925 | 2.97454 | -3.00268 | 769.5872 | 0.2565291
1060 | 7935 | 2.97103 | -3.00257 | 761.2467 | 0.2537489
1070 | 7945 | 2.96729 | -3.0027 | 752.9059 | 0.2509686
1080 | 7955 | 2.96352 | -3.00255 | 744.5654 | 0.2481885
1090 | 7965 | 2.95972 | -3.00249 | 736.2252 | 0.2454084
1100 | 7975 | 2.95596 | -3.0027 | 727.8844 | 0.2426281
1110 | 7985 | 2.95202 | -3.00265 | 719.5437 | 0.2398479
1120 | 7995 | 2.94815 | -3.00236 | 711.2038 | 0.2370679
1130 | 8005 | 2.94436 | -3.00246 | 702.8636 | 0.2342879
1140 | 8015 | 2.94038 | -3.00261 | 694.523 | 0.2315077
1150 | 8025 | 2.93658 | -3.00271 | 686.1822 | 0.2287274
1160 | 8035 | 2.93274 | -3.0027 | 677.8413 | 0.2259471
1170 | 8045 | 2.92913 | -3.00268 | 669.5006 | 0.2231669
1180 | 8055 | 2.92555 | -3.00271 | 661.1597 | 0.2203866
1190 | 8065 | 2.92159 | -3.00255 | 652.8193 | 0.2176064
1200 | 8075 | 2.91788 | -3.00253 | 644.4789 | 0.2148263
1210 | 8085 | 2.91423 | -3.00247 | 636.1387 | 0.2120462
1220 | 8095 | 2.91054 | -3.00255 | 627.7983 | 0.2092661
1230 | 8105 | 2.90693 | -3.00265 | 619.4576 | 0.2064859
1240 | 8115 | 2.90327 | -3.00243 | 611.1175 | 0.2037058
1250 | 8125 | 2.89965 | -3.00264 | 602.7769 | 0.2009256
1260 | 8136 | 2.89601 | -3.00239 | 594.4369 | 0.1981456
1270 | 8146 | 2.89241 | -3.00243 | 586.0968 | 0.1953656
1280 | 8156 | 2.88885 | -3.00254 | 577.7564 | 0.1925855
1290 | 8166 | 2.88535 | -3.00263 | 569.4158 | 0.1898053
1300 | 8176 | 2.88221 | -3.0026 | 561.0752 | 0.1870251
1310 | 8186 | 2.87871 | -3.00244 | 552.7351 | 0.184245
1320 | 8196 | 2.87509 | -3.0026 | 544.3946 | 0.1814649
1330 | 8206 | 2.87169 | -3.00252 | 536.0542 | 0.1786847
1340 | 8216 | 2.86828 | -3.00263 | 527.7136 | 0.1759045
1350 | 8226 | 2.86486 | -3.00249 | 519.3733 | 0.1731244
1360 | 8236 | 2.86127 | -3.00249 | 511.0331 | 0.1703444
1370 | 8246 | 2.85782 | -3.00258 | 502.6926 | 0.1675642
1380 | 8256 | 2.85429 | -3.00272 | 494.3517 | 0.1647839
1390 | 8266 | 2.8507 | -3.00243 | 486.0116 | 0.1620039
1400 | 8276 | 2.84721 | -3.00253 | 477.67125 | 0.15922375
1410 | 8286 | 2.84384 | -3.00249 | 469.331 | 0.1564437
1420 | 8296 | 2.84025 | -3.00274 | 460.9901 | 0.1536634
1430 | 8306 | 2.83693 | -3.00262 | 452.6494 | 0.1508831
1440 | 8316 | 2.83355 | -3.00262 | 444.3088 | 0.1481029
1450 | 8326 | 2.83008 | -3.00257 | 435.9684 | 0.1453228
1460 | 8336 | 2.82655 | -3.00248 | 427.6281 | 0.1425427
1470 | 8346 | 2.82295 | -3.00264 | 419.2875 | 0.1397625
1480 | 8356 | 2.81922 | -3.00241 | 410.9474 | 0.1369825
1490 | 8366 | 2.81549 | -3.00243 | 402.6074 | 0.1342025
1500 | 8376 | 2.81178 | -3.00233 | 394.2676 | 0.1314225
1510 | 8386 | 2.80802 | -3.00239 | 385.9276 | 0.1286425
1520 | 8396 | 2.80403 | -3.00257 | 377.5871 | 0.1258624
1530 | 8406 | 2.8 | -3.00246 | 369.2469 | 0.1230823
1540 | 8416 | 2.796 | -3.00256 | 360.9065 | 0.1203022
1550 | 8426 | 2.7922 | -3.00242 | 352.5664 | 0.1175221
1560 | 8436 | 2.78784 | -3.00245 | 344.2263 | 0.1147421
1570 | 8446 | 2.78349 | -3.00259 | 335.8858 | 0.1119619
1580 | 8456 | 2.77902 | -3.00242 | 327.5457 | 0.1091819
1590 | 8466 | 2.77432 | -3.00247 | 319.2055 | 0.1064018
1600 | 8476 | 2.76966 | -3.00262 | 310.8649 | 0.1036216
1610 | 8486 | 2.76478 | -3.00256 | 302.5245 | 0.1008415
1620 | 8496 | 2.75979 | -3.00257 | 294.184 | 0.09806133
1630 | 8506 | 2.75468 | -3.00244 | 285.8439 | 0.0952813
1640 | 8516 | 2.74914 | -3.00255 | 277.5035 | 0.09250116
1650 | 8526 | 2.74364 | -3.00249 | 269.1632 | 0.08972107
1660 | 8536 | 2.73802 | -3.0024 | 260.8232 | 0.08694107
1670 | 8546 | 2.73217 | -3.0025 | 252.4829 | 0.08416098
1680 | 8556 | 2.72645 | -3.00249 | 244.1427 | 0.0813809
1690 | 8566 | 2.72013 | -3.00248 | 235.8025 | 0.07860082
1700 | 8576 | 2.71372 | -3.00249 | 227.4622 | 0.07582074
1710 | 8586 | 2.7069 | -3.00245 | 219.1221 | 0.07304069
1720 | 8596 | 2.69987 | -3.00244 | 210.782 | 0.07026066
1730 | 8606 | 2.69257 | -3.00239 | 202.442 | 0.06748067
1740 | 8616 | 2.68508 | -3.0026 | 194.1014 | 0.06470048
1750 | 8626 | 2.67718 | -3.0025 | 185.7612 | 0.06192039
1760 | 8636 | 2.66902 | -3.00253 | 177.4208 | 0.05914027
1770 | 8646 | 2.66058 | -3.00256 | 169.0804 | 0.05636012
1780 | 8656 | 2.65225 | -3.00235 | 160.7405 | 0.05358017
1790 | 8666 | 2.64361 | -3.00238 | 152.4006 | 0.05080019
1800 | 8676 | 2.63417 | -3.00261 | 144.06 | 0.04801999
1810 | 8686 | 2.62445 | -3.00238 | 135.72 | 0.04524001
1820 | 8696 | 2.61411 | -3.00252 | 127.3797 | 0.0424599
1830 | 8706 | 2.60328 | -3.00248 | 119.0395 | 0.03967982
1840 | 8716 | 2.59227 | -3.00231 | 110.6997 | 0.03689991
1850 | 8726 | 2.58059 | -3.0027 | 102.3589 | 0.03411963
1860 | 8736 | 2.56878 | -3.00251 | 94.01858 | 0.03133953
1870 | 8746 | 2.55586 | -3.00253 | 85.67822 | 0.02855941
1880 | 8756 | 2.54289 | -3.0025 | 77.33794 | 0.02577931
1890 | 8766 | 2.53008 | -3.00258 | 68.99744 | 0.02299915
1900 | 8776 | 2.51697 | -3.00246 | 60.65728 | 0.02021909
1910 | 8783 | 2.49967 | -3.00243 | 52.31719 | 0.01743906