## Sheet1
time | actual time | voltage | current | capacity | SoC
0 | 48540 | 4.18449 | -0.00109113 | 2860 | 0.9533333
10 | 48550 | 3.92305 | -3.00277 | 2860 | 0.9533333
20 | 48560 | 3.90326 | -3.0028 | 2851.659 | 0.950553
30 | 48570 | 3.89006 | -3.00272 | 2843.318 | 0.9477727
40 | 48580 | 3.88089 | -3.00289 | 2834.977 | 0.9449922
50 | 48590 | 3.87399 | -3.00275 | 2826.636 | 0.9422119
60 | 48600 | 3.8674 | -3.00275 | 2818.295 | 0.9394316
70 | 48610 | 3.8622 | -3.00275 | 2809.954 | 0.9366512
80 | 48620 | 3.85752 | -3.00279 | 2801.613 | 0.9338709
90 | 48630 | 3.85331 | -3.00272 | 2793.27175 | 0.9310906
100 | 48640 | 3.85002 | -3.00271 | 2784.931 | 0.9283103
110 | 48650 | 3.84626 | -3.00274 | 2776.59 | 0.92553
120 | 48660 | 3.84312 | -3.00287 | 2768.249 | 0.9227495
130 | 48670 | 3.84007 | -3.00266 | 2759.908 | 0.9199693
140 | 48680 | 3.83758 | -3.00298 | 2751.566 | 0.9171888
150 | 48690 | 3.83514 | -3.00272 | 2743.225 | 0.9144085
160 | 48700 | 3.83267 | -3.00277 | 2734.884 | 0.9116281
170 | 48710 | 3.83025 | -3.00245 | 2726.54425 | 0.9088481
180 | 48720 | 3.82819 | -3.00265 | 2718.204 | 0.9060679
190 | 48730 | 3.82601 | -3.00278 | 2709.8625 | 0.9032875
200 | 48740 | 3.82388 | -3.00278 | 2701.521 | 0.9005071
210 | 48750 | 3.82195 | -3.00285 | 2693.18 | 0.8977267
220 | 48760 | 3.81998 | -3.00278 | 2684.839 | 0.8949464
230 | 48770 | 3.8181 | -3.00264 | 2676.498 | 0.8921662
240 | 48780 | 3.81632 | -3.00258 | 2668.158 | 0.889386
250 | 48790 | 3.81447 | -3.00253 | 2659.818 | 0.8866059
260 | 48800 | 3.81287 | -3.00259 | 2651.477 | 0.8838257
270 | 48810 | 3.81112 | -3.00268 | 2643.136 | 0.8810454
280 | 48820 | 3.80947 | -3.00262 | 2634.796 | 0.8782652
290 | 48830 | 3.80771 | -3.00254 | 2626.455 | 0.8754851
300 | 48840 | 3.80603 | -3.00266 | 2618.115 | 0.8727049
310 | 48850 | 3.80423 | -3.00281 | 2609.773 | 0.8699245
320 | 48860 | 3.8026 | -3.00292 | 2601.432 | 0.867144
330 | 48870 | 3.80088 | -3.00278 | 2593.091 | 0.8643636
340 | 48880 | 3.79935 | -3.00281 | 2584.75 | 0.8615833
350 | 48890 | 3.79749 | -3.00287 | 2576.4085 | 0.8588028
360 | 48900 | 3.7959 | -3.00277 | 2568.067 | 0.8560225
370 | 48910 | 3.79424 | -3.00279 | 2559.726 | 0.8532421
380 | 48920 | 3.79273 | -3.00273 | 2551.385 | 0.8504618
390 | 48930 | 3.79089 | -3.00276 | 2543.044 | 0.8476815
400 | 48940 | 3.78922 | -3.00268 | 2534.704 | 0.8449012
410 | 48950 | 3.78736 | -3.00258 | 2526.363 | 0.8421211
420 | 48960 | 3.78564 | -3.00266 | 2518.022 | 0.8393408
430 | 48970 | 3.78369 | -3.0028 | 2509.681 | 0.8365605
440 | 48980 | 3.78194 | -3.00282 | 2501.34 | 0.8337801
450 | 48990 | 3.78 | -3.00264 | 2493 | 0.8309998
460 | 49000 | 3.77801 | -3.00261 | 2484.659 | 0.8282196
470 | 49010 | 3.77601 | -3.00258 | 2476.318 | 0.8254395
480 | 49020 | 3.77417 | -3.0027 | 2467.978 | 0.8226592
490 | 49030 | 3.77209 | -3.00264 | 2459.637 | 0.819879
500 | 49040 | 3.76982 | -3.00277 | 2451.296 | 0.8170986
510 | 49050 | 3.76769 | -3.0029 | 2442.955 | 0.8143182
520 | 49060 | 3.76548 | -3.00272 | 2434.614 | 0.8115379
530 | 49070 | 3.76302 | -3.00262 | 2426.273 | 0.8087577
540 | 49080 | 3.7605 | -3.0027 | 2417.932 | 0.8059774
550 | 49090 | 3.758 | -3.00253 | 2409.592 | 0.8031973
560 | 49100 | 3.75531 | -3.00262 | 2401.251 | 0.8004171
570 | 49110 | 3.75252 | -3.00286 | 2392.91 | 0.7976366
580 | 49120 | 3.74995 | -3.00268 | 2384.569 | 0.7948564
590 | 49130 | 3.74707 | -3.00267 | 2376.228 | 0.7920761
600 | 49140 | 3.74412 | -3.00269 | 2367.888 | 0.7892959
610 | 49150 | 3.74122 | -3.00289 | 2359.54625 | 0.7865154
620 | 49160 | 3.73798 | -3.00286 | 2351.205 | 0.783735
630 | 49170 | 3.73491 | -3.00274 | 2342.864 | 0.7809547
640 | 49180 | 3.73164 | -3.00272 | 2334.523 | 0.7781744
650 | 49190 | 3.72821 | -3.0029 | 2326.18175 | 0.7753939
660 | 49200 | 3.72471 | -3.00288 | 2317.84 | 0.7726135
670 | 49210 | 3.72158 | -3.00275 | 2309.499 | 0.7698331
680 | 49220 | 3.7184 | -3.00285 | 2301.158 | 0.7670527
690 | 49230 | 3.71514 | -3.0027 | 2292.817 | 0.7642725
700 | 49240 | 3.71165 | -3.00278 | 2284.476 | 0.7614921
710 | 49250 | 3.70825 | -3.0028 | 2276.135 | 0.7587117
720 | 49260 | 3.70475 | -3.00273 | 2267.794 | 0.7559314
730 | 49270 | 3.70127 | -3.00255 | 2259.454 | 0.7531513
740 | 49280 | 3.69771 | -3.00256 | 2251.113 | 0.7503711
750 | 49290 | 3.69425 | -3.0026 | 2242.773 | 0.747591
760 | 49300 | 3.69075 | -3.00275 | 2234.432 | 0.7448106
770 | 49310 | 3.687 | -3.00284 | 2226.091 | 0.7420302
780 | 49320 | 3.68388 | -3.00271 | 2217.75 | 0.7392499
790 | 49330 | 3.68065 | -3.00271 | 2209.409 | 0.7364696
800 | 49340 | 3.67741 | -3.0027 | 2201.068 | 0.7336894
810 | 49350 | 3.67405 | -3.0028 | 2192.727 | 0.730909
820 | 49360 | 3.67081 | -3.00242 | 2184.387 | 0.728129
830 | 49370 | 3.66729 | -3.00274 | 2176.046 | 0.7253487
840 | 49380 | 3.66404 | -3.00269 | 2167.705 | 0.7225684
850 | 49390 | 3.66087 | -3.00282 | 2159.364 | 0.719788
860 | 49400 | 3.65761 | -3.00284 | 2151.023 | 0.7170076
870 | 49410 | 3.65434 | -3.00271 | 2142.682 | 0.7142273
880 | 49420 | 3.65134 | -3.00288 | 2134.341 | 0.7114469
890 | 49430 | 3.64765 | -3.00274 | 2126 | 0.7086666
900 | 49440 | 3.64544 | -3.00271 | 2117.659 | 0.7058863
910 | 49450 | 3.64251 | -3.00271 | 2109.318 | 0.703106
920 | 49460 | 3.63953 | -3.00274 | 2100.977 | 0.7003257
930 | 49470 | 3.63658 | -3.00271 | 2092.636 | 0.6975454
940 | 49480 | 3.6338 | -3.00247 | 2084.296 | 0.6947653
950 | 49490 | 3.63089 | -3.00264 | 2075.955 | 0.6919851
960 | 49500 | 3.62821 | -3.00267 | 2067.615 | 0.6892048
970 | 49510 | 3.62544 | -3.00287 | 2059.273 | 0.6864244
980 | 49520 | 3.62262 | -3.00254 | 2050.933 | 0.6836443
990 | 49530 | 3.61983 | -3.00267 | 2042.592 | 0.680864
1000 | 49540 | 3.61714 | -3.00256 | 2034.252 | 0.6780839
1010 | 49550 | 3.61468 | -3.00259 | 2025.911 | 0.6753037
1020 | 49560 | 3.61224 | -3.00282 | 2017.57 | 0.6725233
1030 | 49570 | 3.60967 | -3.00273 | 2009.229 | 0.669743
1040 | 49580 | 3.60709 | -3.00273 | 2000.888 | 0.6669627
1050 | 49590 | 3.60464 | -3.00284 | 1992.547 | 0.6641823
1060 | 49600 | 3.60204 | -3.00268 | 1984.206 | 0.661402
1070 | 49610 | 3.59959 | -3.00258 | 1975.866 | 0.6586219
1080 | 49620 | 3.597 | -3.0028 | 1967.5245 | 0.6558415
1090 | 49630 | 3.5947 | -3.00283 | 1959.183 | 0.6530611
1100 | 49640 | 3.59216 | -3.00258 | 1950.843 | 0.6502809
1110 | 49650 | 3.58981 | -3.00273 | 1942.502 | 0.6475006
1120 | 49660 | 3.58772 | -3.00263 | 1934.16125 | 0.6447204
1130 | 49670 | 3.58518 | -3.00263 | 1925.821 | 0.6419402
1140 | 49680 | 3.58285 | -3.00257 | 1917.48 | 0.63916
1150 | 49690 | 3.58048 | -3.00259 | 1909.14 | 0.6363799
1160 | 49700 | 3.57803 | -3.00253 | 1900.79925 | 0.63359975
1170 | 49710 | 3.57572 | -3.0025 | 1892.459 | 0.6308197
1180 | 49720 | 3.57333 | -3.00245 | 1884.119 | 0.6280396
1190 | 49730 | 3.57108 | -3.00257 | 1875.778 | 0.6252595
1200 | 49740 | 3.56863 | -3.00267 | 1867.438 | 0.6224792
1210 | 49750 | 3.56627 | -3.00277 | 1859.097 | 0.6196989
1220 | 49760 | 3.56389 | -3.00267 | 1850.756 | 0.6169186
1230 | 49770 | 3.5616 | -3.00259 | 1842.415 | 0.6141384
1240 | 49780 | 3.55925 | -3.00269 | 1834.0745 | 0.6113582
1250 | 49790 | 3.55688 | -3.00276 | 1825.7335 | 0.6085778
1260 | 49800 | 3.55452 | -3.00272 | 1817.393 | 0.6057975
1270 | 49810 | 3.55206 | -3.0026 | 1809.052 | 0.6030174
1280 | 49820 | 3.54963 | -3.00286 | 1800.711 | 0.6002369
1290 | 49830 | 3.54715 | -3.00277 | 1792.36975 | 0.5974566
1300 | 49840 | 3.54466 | -3.00272 | 1784.029 | 0.5946763
1310 | 49850 | 3.54185 | -3.00271 | 1775.688 | 0.591896
1320 | 49860 | 3.53978 | -3.00192 | 1767.349 | 0.5891164
1330 | 49870 | 3.53712 | -3.00191 | 1759.011 | 0.5863369
1340 | 49880 | 3.53455 | -3.00266 | 1750.67 | 0.5835567
1350 | 49890 | 3.53209 | -3.00278 | 1742.329 | 0.5807763
1360 | 49900 | 3.52965 | -3.00277 | 1733.988 | 0.577996
1370 | 49910 | 3.5271 | -3.00247 | 1725.648 | 0.5752159
1380 | 49920 | 3.52441 | -3.00279 | 1717.307 | 0.5724355
1390 | 49930 | 3.52163 | -3.00274 | 1708.966 | 0.5696552
1400 | 49940 | 3.51901 | -3.00261 | 1700.625 | 0.566875
1410 | 49950 | 3.51626 | -3.00253 | 1692.285 | 0.5640949
1420 | 49960 | 3.51337 | -3.00263 | 1683.944 | 0.5613147
1430 | 49970 | 3.51062 | -3.00266 | 1675.603 | 0.5585345
1440 | 49980 | 3.50798 | -3.0028 | 1667.26225 | 0.5557541
1450 | 49990 | 3.50497 | -3.00277 | 1658.921 | 0.5529737
1460 | 50000 | 3.50214 | -3.00265 | 1650.581 | 0.5501935
1470 | 50010 | 3.49951 | -3.00242 | 1642.24 | 0.5474135
1480 | 50020 | 3.49651 | -3.00271 | 1633.9 | 0.5446332
1490 | 50030 | 3.4935 | -3.00265 | 1625.559 | 0.541853
1500 | 50040 | 3.49058 | -3.00248 | 1617.219 | 0.5390729
1510 | 50050 | 3.48746 | -3.00267 | 1608.878 | 0.5362926
1520 | 50060 | 3.48441 | -3.00279 | 1600.537 | 0.5335123
1530 | 50070 | 3.48116 | -3.00254 | 1592.196 | 0.5307322
1540 | 50080 | 3.47821 | -3.00271 | 1583.856 | 0.5279519
1550 | 50090 | 3.47492 | -3.00265 | 1575.515 | 0.5251716
1560 | 50100 | 3.47196 | -3.00249 | 1567.175 | 0.5223916
1570 | 50110 | 3.46888 | -3.00263 | 1558.834 | 0.5196113
1580 | 50120 | 3.46576 | -3.00274 | 1550.493 | 0.516831
1590 | 50130 | 3.46234 | -3.00277 | 1542.152 | 0.5140507
1600 | 50140 | 3.45897 | -3.00271 | 1533.811 | 0.5112704
1610 | 50150 | 3.45569 | -3.00254 | 1525.471 | 0.5084903
1620 | 50160 | 3.45236 | -3.00267 | 1517.13 | 0.50571
1630 | 50170 | 3.4489 | -3.00271 | 1508.789 | 0.5029297
1640 | 50180 | 3.4454 | -3.00283 | 1500.448 | 0.5001493
1650 | 50190 | 3.44207 | -3.00264 | 1492.107 | 0.4973691
1660 | 50200 | 3.43853 | -3.00255 | 1483.767 | 0.494589
1670 | 50210 | 3.43495 | -3.00259 | 1475.426 | 0.4918088
1680 | 50220 | 3.43171 | -3.00271 | 1467.086 | 0.4890285
1690 | 50230 | 3.42804 | -3.0028 | 1458.744 | 0.4862481
1700 | 50240 | 3.42454 | -3.00273 | 1450.4035 | 0.4834678
1710 | 50250 | 3.421 | -3.00283 | 1442.062 | 0.4806874
1720 | 50260 | 3.41726 | -3.00266 | 1433.722 | 0.4779072
1730 | 50270 | 3.41353 | -3.00258 | 1425.381 | 0.475127
1740 | 50280 | 3.40982 | -3.00245 | 1417.041 | 0.472347
1750 | 50290 | 3.4061 | -3.00259 | 1408.7 | 0.4695668
1760 | 50300 | 3.40255 | -3.00291 | 1400.359 | 0.4667863
1770 | 50310 | 3.39892 | -3.00278 | 1392.018 | 0.464006
1780 | 50320 | 3.39511 | -3.00286 | 1383.677 | 0.4612256
1790 | 50330 | 3.39145 | -3.00248 | 1375.336 | 0.4584455
1800 | 50340 | 3.38793 | -3.0025 | 1366.996 | 0.4556654
1810 | 50350 | 3.38424 | -3.00257 | 1358.656 | 0.4528852
1820 | 50360 | 3.38042 | -3.00248 | 1350.315 | 0.4501052
1830 | 50370 | 3.37681 | -3.00258 | 1341.975 | 0.447325
1840 | 50380 | 3.37304 | -3.00266 | 1333.63425 | 0.44454475
1850 | 50390 | 3.36937 | -3.00267 | 1325.2935 | 0.4417645
1860 | 50400 | 3.36575 | -3.00276 | 1316.9525 | 0.4389842
1870 | 50410 | 3.36209 | -3.00294 | 1308.611 | 0.4362037
1880 | 50420 | 3.35844 | -3.00271 | 1300.27 | 0.4334234
1890 | 50430 | 3.35499 | -3.00242 | 1291.93 | 0.4306434
1900 | 50440 | 3.35148 | -3.00258 | 1283.59 | 0.4278632
1910 | 50450 | 3.34804 | -3.00261 | 1275.249 | 0.425083
1920 | 50460 | 3.34491 | -3.0027 | 1266.908 | 0.4223027
1930 | 50470 | 3.34147 | -3.00254 | 1258.568 | 0.4195226
1940 | 50480 | 3.33777 | -3.00285 | 1250.227 | 0.4167422
1950 | 50490 | 3.33462 | -3.00281 | 1241.885 | 0.4139618
1960 | 50500 | 3.33124 | -3.00272 | 1233.5445 | 0.4111815
1970 | 50510 | 3.32786 | -3.00261 | 1225.204 | 0.4084013
1980 | 50520 | 3.32456 | -3.00269 | 1216.863 | 0.405621
1990 | 50530 | 3.32125 | -3.00258 | 1208.523 | 0.4028409
2000 | 50540 | 3.31783 | -3.0027 | 1200.182 | 0.4000606
2010 | 50550 | 3.31473 | -3.00291 | 1191.84 | 0.3972801
2020 | 50560 | 3.31164 | -3.00271 | 1183.4995 | 0.3944998
2030 | 50570 | 3.30825 | -3.00265 | 1175.159 | 0.3917196
2040 | 50580 | 3.30471 | -3.00259 | 1166.818 | 0.3889394
2050 | 50590 | 3.30137 | -3.0025 | 1158.478 | 0.3861593
2060 | 50600 | 3.29807 | -3.0025 | 1150.138 | 0.3833792
2070 | 50610 | 3.29458 | -3.00247 | 1141.798 | 0.3805992
2080 | 50620 | 3.29119 | -3.0026 | 1133.457 | 0.377819
2090 | 50630 | 3.28783 | -3.0026 | 1125.116 | 0.3750388
2100 | 50640 | 3.28448 | -3.0026 | 1116.776 | 0.3722586
2110 | 50650 | 3.28123 | -3.00261 | 1108.435 | 0.3694784
2120 | 50660 | 3.27786 | -3.00264 | 1100.095 | 0.3666982
2130 | 50670 | 3.27469 | -3.00267 | 1091.754 | 0.363918
2140 | 50680 | 3.27131 | -3.0027 | 1083.413 | 0.3611377
2150 | 50690 | 3.26771 | -3.00259 | 1075.0725 | 0.3583575
2160 | 50700 | 3.26432 | -3.00246 | 1066.732 | 0.3555774
2170 | 50710 | 3.2601 | -3.00241 | 1058.392 | 0.3527974
2180 | 50720 | 3.25714 | -3.00249 | 1050.052 | 0.3500174
2190 | 50730 | 3.25337 | -3.00246 | 1041.712 | 0.3472373
2200 | 50740 | 3.25015 | -3.00252 | 1033.372 | 0.3444572
2210 | 50750 | 3.24656 | -3.00244 | 1025.031 | 0.3416771
2220 | 50760 | 3.24335 | -3.00268 | 1016.691 | 0.3388969
2230 | 50770 | 3.23954 | -3.00252 | 1008.35 | 0.3361168
2240 | 50780 | 3.23586 | -3.00282 | 1000.009 | 0.3333364
2250 | 50790 | 3.232 | -3.00255 | 991.66875 | 0.33055625
2260 | 50800 | 3.22809 | -3.00255 | 983.3283 | 0.3277761
2270 | 50810 | 3.22428 | -3.00268 | 974.9876 | 0.3249959
2280 | 50820 | 3.2204 | -3.00251 | 966.64725 | 0.32221575
2290 | 50830 | 3.21638 | -3.00243 | 958.3072 | 0.3194357
2300 | 50840 | 3.21237 | -3.00253 | 949.9668 | 0.3166556
2310 | 50850 | 3.20826 | -3.00251 | 941.6265 | 0.3138755
2320 | 50860 | 3.20429 | -3.00252 | 933.2862 | 0.3110954
2330 | 50870 | 3.20063 | -3.00253 | 924.9458 | 0.3083153
2340 | 50880 | 3.19641 | -3.00248 | 916.6056 | 0.3055352
2350 | 50890 | 3.19237 | -3.00271 | 908.2647 | 0.3027549
2360 | 50900 | 3.1881 | -3.00247 | 899.9245 | 0.2999748
2370 | 50910 | 3.18391 | -3.00267 | 891.5838 | 0.2971946
2380 | 50920 | 3.17978 | -3.0027 | 883.2429 | 0.2944143
2390 | 50930 | 3.17538 | -3.00271 | 874.9021 | 0.291634
2400 | 50940 | 3.17109 | -3.0026 | 866.5615 | 0.2888538
2410 | 50950 | 3.16674 | -3.00263 | 858.2209 | 0.2860736
2420 | 50960 | 3.16236 | -3.00247 | 849.8807 | 0.2832936
2430 | 50970 | 3.15821 | -3.00259 | 841.5402 | 0.2805134
2440 | 50980 | 3.15406 | -3.00239 | 833.2002 | 0.2777334
2450 | 50990 | 3.14964 | -3.00247 | 824.86 | 0.2749533
2460 | 51000 | 3.14517 | -3.00271 | 816.5191 | 0.272173
2470 | 51010 | 3.14074 | -3.00266 | 808.1784 | 0.2693928
2480 | 51020 | 3.13624 | -3.00265 | 799.8377 | 0.2666126
2490 | 51030 | 3.13167 | -3.0025 | 791.4974 | 0.2638325
2500 | 51040 | 3.12745 | -3.00275 | 783.1565 | 0.2610522
2510 | 51050 | 3.12268 | -3.0027 | 774.8156 | 0.2582719
2520 | 51060 | 3.11815 | -3.00256 | 766.4752 | 0.2554917
2530 | 51070 | 3.11407 | -3.00259 | 758.1347 | 0.2527116
2540 | 51080 | 3.10937 | -3.0025 | 749.7944 | 0.2499315
2550 | 51090 | 3.10529 | -3.00264 | 741.4537 | 0.2471512
2560 | 51100 | 3.10086 | -3.00247 | 733.1135 | 0.2443712
2570 | 51110 | 3.09626 | -3.00264 | 724.7729 | 0.241591
2580 | 51120 | 3.09188 | -3.00261 | 716.4323 | 0.2388108
2590 | 51130 | 3.08726 | -3.00236 | 708.0924 | 0.2360308
2600 | 51140 | 3.0828 | -3.0025 | 699.7521 | 0.2332507
2610 | 51150 | 3.07833 | -3.00243 | 691.412 | 0.2304707
2620 | 51160 | 3.07367 | -3.00249 | 683.0718 | 0.2276906
2630 | 51170 | 3.06918 | -3.00244 | 674.7317 | 0.2249106
2640 | 51180 | 3.06491 | -3.00237 | 666.39175 | 0.2221306
2650 | 51190 | 3.0608 | -3.00251 | 658.0514 | 0.2193505
2660 | 51200 | 3.05642 | -3.00254 | 649.7111 | 0.2165704
2670 | 51210 | 3.05196 | -3.00262 | 641.3704 | 0.2137901
2680 | 51220 | 3.04759 | -3.00258 | 633.0299 | 0.21101
2690 | 51230 | 3.04332 | -3.00244 | 624.6898 | 0.2082299
2700 | 51240 | 3.03894 | -3.00232 | 616.3501 | 0.20545
2710 | 51250 | 3.03473 | -3.00248 | 608.0098 | 0.2026699
2720 | 51260 | 3.03052 | -3.00272 | 599.6689 | 0.1998896
2730 | 51270 | 3.02666 | -3.00264 | 591.3283 | 0.1971094
2740 | 51280 | 3.02254 | -3.00256 | 582.9878 | 0.1943293
2750 | 51290 | 3.01878 | -3.00253 | 574.6475 | 0.1915492
2760 | 51300 | 3.01511 | -3.00258 | 566.307 | 0.188769
2770 | 51310 | 3.01132 | -3.00265 | 557.9663 | 0.1859888
2780 | 51320 | 3.00767 | -3.00252 | 549.6259 | 0.1832086
2790 | 51330 | 3.00401 | -3.00243 | 541.2859 | 0.1804286
2800 | 51340 | 3.00027 | -3.00256 | 532.9454 | 0.1776485
2810 | 51350 | 2.99675 | -3.00257 | 524.6049 | 0.1748683
2820 | 51360 | 2.99325 | -3.00246 | 516.2648 | 0.1720883
2830 | 51370 | 2.98976 | -3.00258 | 507.9243 | 0.1693081
2840 | 51380 | 2.98621 | -3.00266 | 499.5836 | 0.1665279
2850 | 51390 | 2.98262 | -3.00263 | 491.2429 | 0.1637476
2860 | 51400 | 2.97936 | -3.00254 | 482.9025 | 0.1609675
2870 | 51410 | 2.97605 | -3.00247 | 474.5623 | 0.1581874
2880 | 51420 | 2.97239 | -3.00274 | 466.2214 | 0.1554071
2890 | 51430 | 2.96886 | -3.0025 | 457.8811 | 0.152627
2900 | 51440 | 2.9652 | -3.00246 | 449.5409 | 0.149847
2910 | 51450 | 2.96156 | -3.00254 | 441.2006 | 0.1470669
2920 | 51460 | 2.95767 | -3.00252 | 432.8602 | 0.1442867
2930 | 51470 | 2.95395 | -3.00246 | 424.5201 | 0.1415067
2940 | 51480 | 2.95024 | -3.00258 | 416.1796 | 0.1387265
2950 | 51490 | 2.94636 | -3.00255 | 407.8391 | 0.1359464
2960 | 51500 | 2.94263 | -3.00212 | 399.4999 | 0.1331666
2970 | 51510 | 2.93885 | -3.00236 | 391.16 | 0.1303867
2980 | 51520 | 2.93487 | -3.00273 | 382.8191 | 0.1276064
2990 | 51530 | 2.93071 | -3.00246 | 374.4789 | 0.1248263
3000 | 51540 | 2.92647 | -3.00252 | 366.1386 | 0.1220462
3010 | 51550 | 2.922 | -3.0025 | 357.7983 | 0.1192661
3020 | 51560 | 2.9177 | -3.0024 | 349.4583 | 0.1164861
3030 | 51570 | 2.91323 | -3.00268 | 341.1176 | 0.1137059
3040 | 51580 | 2.90847 | -3.00246 | 332.7774 | 0.1109258
3050 | 51590 | 2.90383 | -3.0025 | 324.4371 | 0.1081457
3060 | 51600 | 2.89925 | -3.00236 | 316.0972 | 0.1053657
3070 | 51610 | 2.89457 | -3.00229 | 307.7575 | 0.1025858
3080 | 51620 | 2.8894 | -3.00249 | 299.4173 | 0.09980576
3090 | 51630 | 2.8843 | -3.00261 | 291.0767 | 0.09702556
3100 | 51640 | 2.87889 | -3.00243 | 282.7366 | 0.09424554
3110 | 51650 | 2.87331 | -3.00244 | 274.3965 | 0.0914655
3120 | 51660 | 2.86764 | -3.00253 | 266.0561 | 0.08868538
3130 | 51670 | 2.86163 | -3.00248 | 257.7159 | 0.08590531
3140 | 51680 | 2.85559 | -3.00258 | 249.3754 | 0.08312514
3150 | 51690 | 2.84929 | -3.00254 | 241.035 | 0.08034501
3160 | 51700 | 2.84228 | -3.00234 | 232.6952 | 0.07756506
3170 | 51710 | 2.83613 | -3.00257 | 224.3547 | 0.07478491
3180 | 51720 | 2.82953 | -3.0023 | 216.015 | 0.072005
3190 | 51730 | 2.82204 | -3.00244 | 207.6749 | 0.06922496
3200 | 51740 | 2.8145 | -3.00233 | 199.3351 | 0.06644503
3210 | 51750 | 2.80652 | -3.00251 | 190.9948 | 0.06366493
3220 | 51760 | 2.79823 | -3.00227 | 182.6551 | 0.06088505
3230 | 51770 | 2.78974 | -3.00227 | 174.3155 | 0.05810517
3240 | 51780 | 2.78076 | -3.00234 | 165.9757 | 0.05532522
3250 | 51790 | 2.77157 | -3.00253 | 157.6353 | 0.0525451
3260 | 51800 | 2.76198 | -3.00251 | 149.295 | 0.049765
3270 | 51810 | 2.75269 | -3.00217 | 140.9556 | 0.04698521
3280 | 51820 | 2.74305 | -3.00228 | 132.616 | 0.04420532
3290 | 51830 | 2.73259 | -3.0024 | 124.276 | 0.04142532
3300 | 51840 | 2.72178 | -3.00241 | 115.9359 | 0.03864531
3310 | 51850 | 2.71075 | -3.00232 | 107.5962 | 0.03586539
3320 | 51860 | 2.69911 | -3.00259 | 99.25564 | 0.03308521
3330 | 51870 | 2.6872 | -3.00239 | 90.91567 | 0.03030522
3340 | 51880 | 2.67483 | -3.00251 | 82.57536 | 0.02752512
3350 | 51890 | 2.6617 | -3.00258 | 74.23486 | 0.02474495
3360 | 51900 | 2.64882 | -3.00273 | 65.89394 | 0.02196465
3370 | 51910 | 2.63528 | -3.00224 | 57.55439 | 0.0191848
3380 | 51920 | 2.6217 | -3.00233 | 49.21458 | 0.01640486
3390 | 51930 | 2.60777 | -3.00209 | 40.87544 | 0.01362515
3400 | 51940 | 2.59235 | -3.00241 | 32.53542 | 0.01084514
3410 | 51950 | 2.5762 | -3.00246 | 24.19525 | 0.008065083
3420 | 51960 | 2.55904 | -3.00241 | 15.85522 | 0.005285074
3430 | 51970 | 2.54072 | -3.00267 | 7.514472 | 0.002504824
3440 | 51980 | 2.52192 | -3.00259 | -0.8260556 | -0.0002753519
3450 | 51987 | 2.49842 | -3.00235 | -9.165917 | -0.003055306