## Sheet1
time | actual time | voltage | current | capacity | SoC
0 | 34090 | 4.12054 | -0.00107446 | 2366 | 0.7886667
10 | 34100 | 3.75988 | -3.003 | 2357.658 | 0.7858861
20 | 34110 | 3.72098 | -3.00256 | 2349.318 | 0.783106
30 | 34120 | 3.68713 | -3.00284 | 2340.977 | 0.7803256
40 | 34130 | 3.66091 | -3.00279 | 2332.636 | 0.7775452
50 | 34140 | 3.64 | -3.00264 | 2324.295 | 0.774765
60 | 34150 | 3.62359 | -3.00269 | 2315.954 | 0.7719847
70 | 34160 | 3.60987 | -3.00271 | 2307.61325 | 0.7692044
80 | 34170 | 3.59758 | -3.00277 | 2299.272 | 0.7664241
90 | 34180 | 3.58714 | -3.00269 | 2290.931 | 0.7636438
100 | 34190 | 3.57802 | -3.00267 | 2282.591 | 0.7608636
110 | 34200 | 3.57028 | -3.00286 | 2274.249 | 0.7580831
120 | 34210 | 3.56318 | -3.00276 | 2265.908 | 0.7553028
130 | 34220 | 3.55699 | -3.00236 | 2257.5685 | 0.7525228
140 | 34230 | 3.55151 | -3.00252 | 2249.228 | 0.7497427
150 | 34240 | 3.54631 | -3.00254 | 2240.888 | 0.7469626
160 | 34250 | 3.54193 | -3.00262 | 2232.547 | 0.7441824
170 | 34260 | 3.53791 | -3.00281 | 2224.206 | 0.741402
180 | 34270 | 3.5339 | -3.00291 | 2215.865 | 0.7386215
190 | 34280 | 3.53044 | -3.0026 | 2207.524 | 0.7358414
200 | 34290 | 3.52696 | -3.00266 | 2199.183 | 0.7330611
210 | 34300 | 3.5239 | -3.00274 | 2190.842 | 0.7302808
220 | 34310 | 3.52099 | -3.00276 | 2182.501 | 0.7275005
230 | 34320 | 3.5181 | -3.0029 | 2174.16 | 0.72472
240 | 34330 | 3.51554 | -3.00269 | 2165.819 | 0.7219397
250 | 34340 | 3.51293 | -3.00288 | 2157.478 | 0.7191593
260 | 34350 | 3.5104 | -3.00261 | 2149.137 | 0.7163791
270 | 34360 | 3.50834 | -3.0028 | 2140.796 | 0.7135987
280 | 34370 | 3.506 | -3.00306 | 2132.454 | 0.7108181
290 | 34380 | 3.50381 | -3.00284 | 2124.113 | 0.7080377
300 | 34390 | 3.5018 | -3.00283 | 2115.772 | 0.7052573
310 | 34400 | 3.4996 | -3.0027 | 2107.431 | 0.702477
320 | 34410 | 3.49749 | -3.0027 | 2099.09025 | 0.69969675
330 | 34420 | 3.49536 | -3.00279 | 2090.749 | 0.6969164
340 | 34430 | 3.49329 | -3.00265 | 2082.408 | 0.6941362
350 | 34440 | 3.49121 | -3.00265 | 2074.068 | 0.6913559
360 | 34450 | 3.4891 | -3.00282 | 2065.727 | 0.6885755
370 | 34460 | 3.48744 | -3.00248 | 2057.386 | 0.6857955
380 | 34470 | 3.48543 | -3.0027 | 2049.046 | 0.6830152
390 | 34480 | 3.48347 | -3.00266 | 2040.705 | 0.6802349
400 | 34490 | 3.48146 | -3.00269 | 2032.364 | 0.6774547
410 | 34500 | 3.47956 | -3.00279 | 2024.023 | 0.6746743
420 | 34510 | 3.47773 | -3.00255 | 2015.683 | 0.6718942
430 | 34520 | 3.47576 | -3.00269 | 2007.342 | 0.6691139
440 | 34530 | 3.47386 | -3.00288 | 1999 | 0.6663335
450 | 34540 | 3.47198 | -3.00244 | 1990.66 | 0.6635534
460 | 34550 | 3.47035 | -3.00267 | 1982.32 | 0.6607732
470 | 34560 | 3.46842 | -3.00269 | 1973.979 | 0.6579929
480 | 34570 | 3.46665 | -3.0026 | 1965.638 | 0.6552127
490 | 34580 | 3.46491 | -3.00265 | 1957.297 | 0.6524325
500 | 34590 | 3.46309 | -3.00259 | 1948.957 | 0.6496523
510 | 34600 | 3.46135 | -3.00271 | 1940.616 | 0.646872
520 | 34610 | 3.45958 | -3.00269 | 1932.275 | 0.6440918
530 | 34620 | 3.45788 | -3.00269 | 1923.934 | 0.6413115
540 | 34630 | 3.456 | -3.00269 | 1915.594 | 0.6385312
550 | 34640 | 3.45441 | -3.00279 | 1907.253 | 0.6357509
560 | 34650 | 3.45265 | -3.00269 | 1898.912 | 0.6329706
570 | 34660 | 3.45076 | -3.00258 | 1890.571 | 0.6301904
580 | 34670 | 3.44907 | -3.00271 | 1882.23 | 0.6274101
590 | 34680 | 3.44745 | -3.00259 | 1873.89 | 0.62463
600 | 34690 | 3.44579 | -3.00268 | 1865.549 | 0.6218497
610 | 34700 | 3.44427 | -3.00251 | 1857.209 | 0.6190696
620 | 34710 | 3.44251 | -3.00245 | 1848.869 | 0.6162896
630 | 34720 | 3.44086 | -3.00258 | 1840.528 | 0.6135094
640 | 34730 | 3.43923 | -3.00272 | 1832.187 | 0.6107291
650 | 34740 | 3.43749 | -3.00244 | 1823.847 | 0.6079491
660 | 34750 | 3.43578 | -3.00257 | 1815.507 | 0.6051689
670 | 34760 | 3.43418 | -3.00264 | 1807.166 | 0.6023887
680 | 34770 | 3.43248 | -3.0024 | 1798.826 | 0.5996087
690 | 34780 | 3.43071 | -3.00252 | 1790.486 | 0.5968286
700 | 34790 | 3.42911 | -3.00273 | 1782.145 | 0.5940483
710 | 34800 | 3.42741 | -3.00268 | 1773.804 | 0.591268
720 | 34810 | 3.42577 | -3.00269 | 1765.463 | 0.5884877
730 | 34820 | 3.42405 | -3.00253 | 1757.123 | 0.5857076
740 | 34830 | 3.42242 | -3.00234 | 1748.783 | 0.5829277
750 | 34840 | 3.42063 | -3.00268 | 1740.442 | 0.5801474
760 | 34850 | 3.41895 | -3.00264 | 1732.102 | 0.5773672
770 | 34860 | 3.41714 | -3.00273 | 1723.761 | 0.5745869
780 | 34870 | 3.41529 | -3.00267 | 1715.42 | 0.5718066
790 | 34880 | 3.41332 | -3.00251 | 1707.08 | 0.5690265
800 | 34890 | 3.4115 | -3.00277 | 1698.739 | 0.5662462
810 | 34900 | 3.40925 | -3.00269 | 1690.39775 | 0.5634659
820 | 34910 | 3.40722 | -3.00283 | 1682.057 | 0.5606855
830 | 34920 | 3.40523 | -3.00282 | 1673.715 | 0.5579051
840 | 34930 | 3.40304 | -3.00275 | 1665.374 | 0.5551248
850 | 34940 | 3.40085 | -3.00269 | 1657.034 | 0.5523445
860 | 34950 | 3.39843 | -3.00263 | 1648.693 | 0.5495643
870 | 34960 | 3.39595 | -3.00247 | 1640.353 | 0.5467843
880 | 34970 | 3.39357 | -3.00259 | 1632.01225 | 0.5440041
890 | 34980 | 3.39096 | -3.00258 | 1623.67175 | 0.5412239
900 | 34990 | 3.38846 | -3.00265 | 1615.331 | 0.5384437
910 | 35000 | 3.38582 | -3.00282 | 1606.99 | 0.5356633
920 | 35010 | 3.38331 | -3.00276 | 1598.649 | 0.532883
930 | 35020 | 3.3807 | -3.00271 | 1590.308 | 0.5301027
940 | 35030 | 3.37774 | -3.00283 | 1581.967 | 0.5273223
950 | 35040 | 3.37524 | -3.00281 | 1573.626 | 0.5245419
960 | 35050 | 3.37236 | -3.00262 | 1565.285 | 0.5217617
970 | 35060 | 3.36964 | -3.00251 | 1556.945 | 0.5189816
980 | 35070 | 3.36676 | -3.00267 | 1548.604 | 0.5162013
990 | 35080 | 3.3639 | -3.00262 | 1540.263 | 0.5134211
1000 | 35090 | 3.36086 | -3.00275 | 1531.922 | 0.5106408
1010 | 35100 | 3.35798 | -3.00262 | 1523.582 | 0.5078606
1020 | 35110 | 3.35521 | -3.0026 | 1515.241 | 0.5050804
1030 | 35120 | 3.35196 | -3.00249 | 1506.901 | 0.5023003
1040 | 35130 | 3.34919 | -3.00252 | 1498.561 | 0.4995202
1050 | 35140 | 3.34605 | -3.00269 | 1490.22 | 0.49674
1060 | 35150 | 3.34281 | -3.00259 | 1481.879 | 0.4939598
1070 | 35160 | 3.33964 | -3.00271 | 1473.5385 | 0.4911795
1080 | 35170 | 3.33656 | -3.00256 | 1465.198 | 0.4883994
1090 | 35180 | 3.33319 | -3.00273 | 1456.857 | 0.485619
1100 | 35190 | 3.32993 | -3.00266 | 1448.516 | 0.4828388
1110 | 35200 | 3.32666 | -3.00272 | 1440.176 | 0.4800585
1120 | 35210 | 3.32333 | -3.00272 | 1431.835 | 0.4772782
1130 | 35220 | 3.32022 | -3.00265 | 1423.494 | 0.474498
1140 | 35230 | 3.3168 | -3.0025 | 1415.154 | 0.4717179
1150 | 35240 | 3.31357 | -3.00249 | 1406.813 | 0.4689378
1160 | 35250 | 3.31015 | -3.00255 | 1398.473 | 0.4661577
1170 | 35260 | 3.30669 | -3.00268 | 1390.132 | 0.4633774
1180 | 35270 | 3.30311 | -3.00267 | 1381.791 | 0.4605972
1190 | 35280 | 3.2997 | -3.00241 | 1373.451 | 0.4578171
1200 | 35290 | 3.29618 | -3.00255 | 1365.111 | 0.455037
1210 | 35300 | 3.29253 | -3.00269 | 1356.77 | 0.4522567
1220 | 35310 | 3.28904 | -3.0026 | 1348.43 | 0.4494766
1230 | 35320 | 3.28533 | -3.00256 | 1340.089 | 0.4466964
1240 | 35330 | 3.2819 | -3.00268 | 1331.748 | 0.4439161
1250 | 35340 | 3.27813 | -3.00269 | 1323.408 | 0.4411359
1260 | 35350 | 3.27484 | -3.00253 | 1315.067 | 0.4383558
1270 | 35360 | 3.2712 | -3.00244 | 1306.727 | 0.4355757
1280 | 35370 | 3.26747 | -3.00245 | 1298.387 | 0.4327957
1290 | 35380 | 3.26381 | -3.0026 | 1290.046 | 0.4300155
1300 | 35390 | 3.26002 | -3.00268 | 1281.706 | 0.4272352
1310 | 35400 | 3.25619 | -3.00254 | 1273.365 | 0.4244551
1320 | 35410 | 3.25232 | -3.00252 | 1265.025 | 0.421675
1330 | 35420 | 3.24865 | -3.00263 | 1256.684 | 0.4188948
1340 | 35430 | 3.24478 | -3.00263 | 1248.344 | 0.4161146
1350 | 35440 | 3.24081 | -3.00257 | 1240.003 | 0.4133344
1360 | 35450 | 3.23675 | -3.0027 | 1231.662 | 0.4105541
1370 | 35460 | 3.23328 | -3.00268 | 1223.322 | 0.4077739
1380 | 35470 | 3.22971 | -3.00272 | 1214.981 | 0.4049936
1390 | 35480 | 3.22579 | -3.00264 | 1206.64 | 0.4022134
1400 | 35490 | 3.22193 | -3.00272 | 1198.299 | 0.3994331
1410 | 35500 | 3.21797 | -3.00246 | 1189.959 | 0.396653
1420 | 35510 | 3.21404 | -3.00263 | 1181.618 | 0.3938728
1430 | 35520 | 3.21006 | -3.00258 | 1173.278 | 0.3910926
1440 | 35530 | 3.2061 | -3.00258 | 1164.937 | 0.3883125
1450 | 35540 | 3.20224 | -3.0028 | 1156.59625 | 0.3855321
1460 | 35550 | 3.1986 | -3.00262 | 1148.256 | 0.3827519
1470 | 35560 | 3.19451 | -3.00261 | 1139.915 | 0.3799717
1480 | 35570 | 3.19096 | -3.0029 | 1131.574 | 0.3771912
1490 | 35580 | 3.18751 | -3.00271 | 1123.233 | 0.3744109
1500 | 35590 | 3.18363 | -3.00247 | 1114.893 | 0.3716309
1510 | 35600 | 3.17983 | -3.00251 | 1106.552 | 0.3688508
1520 | 35610 | 3.17608 | -3.00247 | 1098.212 | 0.3660707
1530 | 35620 | 3.1722 | -3.00286 | 1089.871 | 0.3632903
1540 | 35630 | 3.16837 | -3.00268 | 1081.53 | 0.36051
1550 | 35640 | 3.16454 | -3.00276 | 1073.189 | 0.3577297
1560 | 35650 | 3.16068 | -3.00254 | 1064.849 | 0.3549496
1570 | 35660 | 3.15674 | -3.00247 | 1056.508 | 0.3521695
1580 | 35670 | 3.1528 | -3.00256 | 1048.168 | 0.3493893
1590 | 35680 | 3.14923 | -3.00268 | 1039.82725 | 0.3466091
1600 | 35690 | 3.14533 | -3.00256 | 1031.487 | 0.3438289
1610 | 35700 | 3.14144 | -3.00261 | 1023.146 | 0.3410487
1620 | 35710 | 3.13754 | -3.0026 | 1014.806 | 0.3382686
1630 | 35720 | 3.13369 | -3.00284 | 1006.464 | 0.3354881
1640 | 35730 | 3.12981 | -3.00236 | 998.1246 | 0.3327082
1650 | 35740 | 3.12606 | -3.00252 | 989.7842 | 0.3299281
1660 | 35750 | 3.12228 | -3.00271 | 981.4434 | 0.3271478
1670 | 35760 | 3.11864 | -3.00255 | 973.1029 | 0.3243676
1680 | 35770 | 3.11488 | -3.00251 | 964.7626 | 0.3215875
1690 | 35780 | 3.11117 | -3.00259 | 956.4221 | 0.3188074
1700 | 35790 | 3.10767 | -3.00241 | 948.0821 | 0.3160274
1710 | 35800 | 3.10399 | -3.0026 | 939.7415 | 0.3132472
1720 | 35810 | 3.10072 | -3.00254 | 931.4011 | 0.310467
1730 | 35820 | 3.09724 | -3.00269 | 923.0603 | 0.3076868
1740 | 35830 | 3.09358 | -3.00258 | 914.7198 | 0.3049066
1750 | 35840 | 3.09011 | -3.00244 | 906.3797 | 0.3021266
1760 | 35850 | 3.08673 | -3.00254 | 898.0393 | 0.2993464
1770 | 35860 | 3.08339 | -3.00271 | 889.6985 | 0.2965662
1780 | 35870 | 3.08012 | -3.00265 | 881.3578 | 0.2937859
1790 | 35880 | 3.07687 | -3.00264 | 873.0171 | 0.2910057
1800 | 35890 | 3.0735 | -3.00266 | 864.6764 | 0.2882255
1810 | 35900 | 3.07044 | -3.00267 | 856.3356 | 0.2854452
1820 | 35910 | 3.06739 | -3.00278 | 847.9946 | 0.2826649
1830 | 35920 | 3.06452 | -3.00274 | 839.6536 | 0.2798845
1840 | 35930 | 3.06173 | -3.00267 | 831.3129 | 0.2771043
1850 | 35940 | 3.0584 | -3.00259 | 822.9724 | 0.2743241
1860 | 35950 | 3.05523 | -3.00264 | 814.6317 | 0.2715439
1870 | 35960 | 3.05229 | -3.00249 | 806.2914 | 0.2687638
1880 | 35970 | 3.04932 | -3.00258 | 797.9509 | 0.2659836
1890 | 35980 | 3.04641 | -3.00268 | 789.6102 | 0.2632034
1900 | 35990 | 3.04346 | -3.00263 | 781.2695 | 0.2604232
1910 | 36000 | 3.04063 | -3.00258 | 772.929 | 0.257643
1920 | 36010 | 3.0379 | -3.00247 | 764.5888 | 0.2548629
1930 | 36020 | 3.03501 | -3.00247 | 756.2486 | 0.2520829
1940 | 36030 | 3.03261 | -3.00253 | 747.9083 | 0.2493028
1950 | 36040 | 3.02988 | -3.00262 | 739.5677 | 0.2465226
1960 | 36050 | 3.02703 | -3.00256 | 731.2272 | 0.2437424
1970 | 36060 | 3.02434 | -3.00267 | 722.8865 | 0.2409622
1980 | 36070 | 3.02165 | -3.00267 | 714.5457 | 0.2381819
1990 | 36080 | 3.01902 | -3.00262 | 706.2051 | 0.2354017
2000 | 36090 | 3.01635 | -3.00238 | 697.8652 | 0.2326217
2010 | 36100 | 3.0138 | -3.0024 | 689.5252 | 0.2298417
2020 | 36110 | 3.01126 | -3.00234 | 681.1853 | 0.2270618
2030 | 36120 | 3.00872 | -3.00257 | 672.8449 | 0.2242816
2040 | 36130 | 3.0062 | -3.00266 | 664.5041 | 0.2215014
2050 | 36140 | 3.00381 | -3.00258 | 656.1636 | 0.2187212
2060 | 36150 | 3.00117 | -3.00262 | 647.823 | 0.215941
2070 | 36160 | 2.99868 | -3.00266 | 639.4823 | 0.2131608
2080 | 36170 | 2.99619 | -3.00259 | 631.1418 | 0.2103806
2090 | 36180 | 2.99363 | -3.00257 | 622.8013 | 0.2076004
2100 | 36190 | 2.99129 | -3.00261 | 614.4607 | 0.2048202
2110 | 36200 | 2.98869 | -3.00256 | 606.1203 | 0.2020401
2120 | 36210 | 2.98637 | -3.00266 | 597.7796 | 0.1992599
2130 | 36220 | 2.98394 | -3.00254 | 589.4392 | 0.1964797
2140 | 36230 | 2.98153 | -3.00257 | 581.0987 | 0.1936996
2150 | 36240 | 2.97925 | -3.00247 | 572.7585 | 0.1909195
2160 | 36250 | 2.97685 | -3.00262 | 564.4179 | 0.1881393
2170 | 36260 | 2.97419 | -3.00263 | 556.07725 | 0.1853591
2180 | 36270 | 2.9718 | -3.00251 | 547.7369 | 0.182579
2190 | 36280 | 2.96933 | -3.00251 | 539.3966 | 0.1797989
2200 | 36290 | 2.96673 | -3.00251 | 531.0563 | 0.1770188
2210 | 36300 | 2.96408 | -3.00246 | 522.7162 | 0.1742387
2220 | 36310 | 2.96141 | -3.0025 | 514.3759 | 0.1714586
2230 | 36320 | 2.95877 | -3.00269 | 506.0351 | 0.1686784
2240 | 36330 | 2.95602 | -3.00265 | 497.6944 | 0.1658981
2250 | 36340 | 2.95347 | -3.00244 | 489.3543 | 0.1631181
2260 | 36350 | 2.9508 | -3.0025 | 481.014 | 0.160338
2270 | 36360 | 2.94792 | -3.0027 | 472.6732 | 0.1575577
2280 | 36370 | 2.94514 | -3.00238 | 464.3332 | 0.1547777
2290 | 36380 | 2.94213 | -3.00253 | 455.9929 | 0.1519976
2300 | 36390 | 2.93905 | -3.00241 | 447.6528 | 0.1492176
2310 | 36400 | 2.93611 | -3.0025 | 439.3126 | 0.1464375
2320 | 36410 | 2.93304 | -3.00256 | 430.9721 | 0.1436574
2330 | 36420 | 2.92996 | -3.0025 | 422.6318 | 0.1408773
2340 | 36430 | 2.92678 | -3.00247 | 414.2916 | 0.1380972
2350 | 36440 | 2.92354 | -3.0026 | 405.9511 | 0.135317
2360 | 36450 | 2.92049 | -3.00264 | 397.6104 | 0.1325368
2370 | 36460 | 2.91747 | -3.00278 | 389.2694 | 0.1297565
2380 | 36470 | 2.91415 | -3.00268 | 380.9286 | 0.1269762
2390 | 36480 | 2.91089 | -3.00279 | 372.5875 | 0.1241958
2400 | 36490 | 2.90721 | -3.00237 | 364.2476 | 0.1214159
2410 | 36500 | 2.90383 | -3.00249 | 355.9073 | 0.1186358
2420 | 36510 | 2.90023 | -3.00259 | 347.5668 | 0.1158556
2430 | 36520 | 2.8966 | -3.00238 | 339.2269 | 0.1130756
2440 | 36530 | 2.89282 | -3.00243 | 330.8868 | 0.1102956
2450 | 36540 | 2.88914 | -3.00249 | 322.5465 | 0.1075155
2460 | 36550 | 2.88517 | -3.00293 | 314.2051 | 0.104735
2470 | 36560 | 2.88164 | -3.0027 | 305.8642 | 0.1019547
2480 | 36570 | 2.87784 | -3.00268 | 297.5234 | 0.09917448
2490 | 36580 | 2.87384 | -3.00246 | 289.1833 | 0.09639443
2500 | 36590 | 2.86967 | -3.00276 | 280.8423 | 0.09361409
2510 | 36600 | 2.86544 | -3.00249 | 272.502 | 0.09083401
2520 | 36610 | 2.86114 | -3.00256 | 264.1616 | 0.08805386
2530 | 36620 | 2.85648 | -3.00256 | 255.8211 | 0.08527371
2540 | 36630 | 2.85204 | -3.00258 | 247.4806 | 0.08249355
2550 | 36640 | 2.84734 | -3.00263 | 239.14 | 0.07971333
2560 | 36651 | 2.8425 | -3.00246 | 230.7998 | 0.07693328
2570 | 36661 | 2.83752 | -3.00267 | 222.4591 | 0.07415303
2580 | 36671 | 2.8325 | -3.00245 | 214.1189 | 0.07137298
2590 | 36681 | 2.82747 | -3.00226 | 205.7793 | 0.06859311
2600 | 36691 | 2.82228 | -3.00257 | 197.4389 | 0.06581295
2610 | 36701 | 2.8166 | -3.00257 | 189.0984 | 0.0630328
2620 | 36711 | 2.81082 | -3.00245 | 180.75825 | 0.06025275
2630 | 36721 | 2.80473 | -3.00252 | 172.4179 | 0.05747264
2640 | 36731 | 2.79839 | -3.00233 | 164.0781 | 0.0546927
2650 | 36741 | 2.79183 | -3.00256 | 155.7377 | 0.05191256
2660 | 36751 | 2.78542 | -3.00256 | 147.3972 | 0.04913241
2670 | 36761 | 2.77792 | -3.00259 | 139.0567 | 0.04635223
2680 | 36771 | 2.7706 | -3.00263 | 130.7161 | 0.04357202
2690 | 36781 | 2.76274 | -3.00246 | 122.3759 | 0.04079196
2700 | 36791 | 2.75506 | -3.0026 | 114.0353 | 0.03801178
2710 | 36801 | 2.74733 | -3.0025 | 105.6951 | 0.03523169
2720 | 36811 | 2.73773 | -3.0025 | 97.35478 | 0.03245159
2730 | 36821 | 2.72792 | -3.00233 | 89.01497 | 0.02967166
2740 | 36831 | 2.71756 | -3.00266 | 80.67425 | 0.02689142
2750 | 36841 | 2.7064 | -3.00254 | 72.33386 | 0.02411129
2760 | 36851 | 2.69443 | -3.00248 | 63.99364 | 0.02133121
2770 | 36861 | 2.68136 | -3.00257 | 55.65317 | 0.01855106
2780 | 36871 | 2.66711 | -3.00263 | 47.31253 | 0.01577084
2790 | 36881 | 2.6516 | -3.00256 | 38.97208 | 0.01299069
2800 | 36891 | 2.63453 | -3.00266 | 30.63136 | 0.01021045
2810 | 36901 | 2.61516 | -3.00242 | 22.29131 | 0.007430435
2820 | 36911 | 2.59508 | -3.00252 | 13.95097 | 0.004650324
2830 | 36921 | 2.572 | -3.0022 | 5.611528 | 0.001870509
2840 | 36931 | 2.54444 | -3.00245 | -2.728611 | -0.000909537
2850 | 36941 | 2.49645 | -3.00235 | -11.06847 | -0.003689491