## Sheet1
time | actual time | voltage | current | capacity | SoC
0 | 17739 | 4.11711 | -0.00107356 | 1949 | 0.6496667
10 | 17749 | 3.69084 | -3.00255 | 1940.66 | 0.6468865
20 | 17759 | 3.64874 | -3.00274 | 1932.319 | 0.6441062
30 | 17769 | 3.61302 | -3.00285 | 1923.977 | 0.6413258
40 | 17779 | 3.58202 | -3.00265 | 1915.637 | 0.6385456
50 | 17789 | 3.55518 | -3.00247 | 1907.2965 | 0.6357655
60 | 17799 | 3.53259 | -3.00281 | 1898.955 | 0.6329851
70 | 17809 | 3.51247 | -3.00277 | 1890.614 | 0.6302048
80 | 17819 | 3.4934 | -3.00279 | 1882.27325 | 0.6274244
90 | 17829 | 3.47648 | -3.00279 | 1873.932 | 0.6246441
100 | 17839 | 3.46123 | -3.00264 | 1865.5915 | 0.6218638
110 | 17849 | 3.44747 | -3.00259 | 1857.251 | 0.6190837
120 | 17859 | 3.43493 | -3.00242 | 1848.911 | 0.6163036
130 | 17869 | 3.42355 | -3.00266 | 1840.57 | 0.6135234
140 | 17879 | 3.41283 | -3.00263 | 1832.23 | 0.6107432
150 | 17889 | 3.40347 | -3.00263 | 1823.889 | 0.607963
160 | 17899 | 3.3947 | -3.00259 | 1815.548 | 0.6051828
170 | 17909 | 3.38691 | -3.00277 | 1807.207 | 0.6024025
180 | 17919 | 3.37989 | -3.0028 | 1798.86625 | 0.5996221
190 | 17929 | 3.37275 | -3.00272 | 1790.525 | 0.5968418
200 | 17939 | 3.36641 | -3.00257 | 1782.185 | 0.5940616
210 | 17949 | 3.36034 | -3.00256 | 1773.844 | 0.5912815
220 | 17959 | 3.35468 | -3.00243 | 1765.504 | 0.5885015
230 | 17969 | 3.34953 | -3.00266 | 1757.164 | 0.5857212
240 | 17979 | 3.34459 | -3.00275 | 1748.823 | 0.5829409
250 | 17989 | 3.34 | -3.00256 | 1740.482 | 0.5801607
260 | 17999 | 3.3357 | -3.0028 | 1732.141 | 0.5773804
270 | 18009 | 3.33169 | -3.00264 | 1723.8 | 0.5746001
280 | 18019 | 3.32801 | -3.00274 | 1715.4595 | 0.5718198
290 | 18029 | 3.32474 | -3.00275 | 1707.119 | 0.5690395
300 | 18039 | 3.32147 | -3.00259 | 1698.778 | 0.5662593
310 | 18049 | 3.31755 | -3.00257 | 1690.438 | 0.5634792
320 | 18059 | 3.31518 | -3.00256 | 1682.097 | 0.560699
330 | 18069 | 3.31226 | -3.00263 | 1673.756 | 0.5579188
340 | 18079 | 3.30955 | -3.00257 | 1665.416 | 0.5551387
350 | 18089 | 3.30699 | -3.00255 | 1657.076 | 0.5523585
360 | 18099 | 3.30453 | -3.00253 | 1648.735 | 0.5495784
370 | 18109 | 3.30218 | -3.00289 | 1640.394 | 0.5467979
380 | 18119 | 3.29971 | -3.0025 | 1632.054 | 0.5440179
390 | 18129 | 3.2977 | -3.00278 | 1623.7125 | 0.5412375
400 | 18139 | 3.29568 | -3.00255 | 1615.372 | 0.5384574
410 | 18149 | 3.2936 | -3.00231 | 1607.032 | 0.5356774
420 | 18159 | 3.29158 | -3.00259 | 1598.692 | 0.5328973
430 | 18169 | 3.28932 | -3.00273 | 1590.351 | 0.530117
440 | 18179 | 3.28763 | -3.00264 | 1582.01 | 0.5273367
450 | 18189 | 3.28562 | -3.00267 | 1573.669 | 0.5245565
460 | 18199 | 3.28362 | -3.00259 | 1565.329 | 0.5217763
470 | 18209 | 3.28169 | -3.00255 | 1556.989 | 0.5189962
480 | 18219 | 3.27988 | -3.00268 | 1548.64775 | 0.5162159
490 | 18229 | 3.27808 | -3.00263 | 1540.307 | 0.5134357
500 | 18239 | 3.27609 | -3.00269 | 1531.966 | 0.5106554
510 | 18249 | 3.2744 | -3.00275 | 1523.625 | 0.5078751
520 | 18259 | 3.27268 | -3.00287 | 1515.284 | 0.5050947
530 | 18269 | 3.27044 | -3.00264 | 1506.943 | 0.5023145
540 | 18279 | 3.26861 | -3.0025 | 1498.603 | 0.4995344
550 | 18289 | 3.26672 | -3.00246 | 1490.263 | 0.4967543
560 | 18299 | 3.26471 | -3.00264 | 1481.92225 | 0.4939741
570 | 18309 | 3.26273 | -3.00273 | 1473.581 | 0.4911938
580 | 18319 | 3.26057 | -3.00252 | 1465.241 | 0.4884137
590 | 18329 | 3.25843 | -3.00273 | 1456.9 | 0.4856334
600 | 18339 | 3.2563 | -3.00243 | 1448.56 | 0.4828533
610 | 18349 | 3.25422 | -3.00271 | 1440.219 | 0.480073
620 | 18359 | 3.25201 | -3.00268 | 1431.878 | 0.4772928
630 | 18369 | 3.24968 | -3.00274 | 1423.537 | 0.4745125
640 | 18379 | 3.24731 | -3.00256 | 1415.197 | 0.4717323
650 | 18389 | 3.24482 | -3.00263 | 1406.856 | 0.4689521
660 | 18399 | 3.24229 | -3.00262 | 1398.516 | 0.4661719
670 | 18409 | 3.23976 | -3.00267 | 1390.175 | 0.4633917
680 | 18419 | 3.23724 | -3.00273 | 1381.834 | 0.4606114
690 | 18429 | 3.23429 | -3.00247 | 1373.494 | 0.4578313
700 | 18439 | 3.23162 | -3.00255 | 1365.153 | 0.4550511
710 | 18449 | 3.22878 | -3.00268 | 1356.813 | 0.4522709
720 | 18459 | 3.22606 | -3.00283 | 1348.471 | 0.4494905
730 | 18469 | 3.22333 | -3.00264 | 1340.131 | 0.4467103
740 | 18479 | 3.22029 | -3.00253 | 1331.79 | 0.4439301
750 | 18489 | 3.21712 | -3.00274 | 1323.4495 | 0.4411498
760 | 18499 | 3.21377 | -3.0027 | 1315.109 | 0.4383696
770 | 18509 | 3.21068 | -3.00262 | 1306.768 | 0.4355894
780 | 18519 | 3.20738 | -3.00269 | 1298.42725 | 0.4328091
790 | 18529 | 3.20399 | -3.00246 | 1290.087 | 0.430029
800 | 18539 | 3.20082 | -3.00262 | 1281.746 | 0.4272488
810 | 18549 | 3.1974 | -3.00264 | 1273.406 | 0.4244686
820 | 18559 | 3.19412 | -3.00253 | 1265.065 | 0.4216885
830 | 18569 | 3.19096 | -3.00267 | 1256.725 | 0.4189082
840 | 18579 | 3.18777 | -3.00228 | 1248.385 | 0.4161283
850 | 18589 | 3.18466 | -3.00268 | 1240.04425 | 0.4133481
860 | 18599 | 3.18116 | -3.00266 | 1231.704 | 0.4105678
870 | 18609 | 3.17788 | -3.00262 | 1223.363 | 0.4077876
880 | 18619 | 3.17455 | -3.0025 | 1215.023 | 0.4050075
890 | 18629 | 3.17118 | -3.00295 | 1206.681 | 0.402227
900 | 18639 | 3.16774 | -3.00259 | 1198.341 | 0.3994469
910 | 18649 | 3.16458 | -3.00248 | 1190 | 0.3966668
920 | 18659 | 3.16125 | -3.00247 | 1181.66 | 0.3938867
930 | 18669 | 3.15817 | -3.00252 | 1173.32 | 0.3911066
940 | 18679 | 3.15498 | -3.00265 | 1164.979 | 0.3883264
950 | 18689 | 3.15178 | -3.00266 | 1156.638 | 0.3855461
960 | 18699 | 3.14853 | -3.00255 | 1148.298 | 0.382766
970 | 18709 | 3.14507 | -3.0026 | 1139.957 | 0.3799858
980 | 18719 | 3.14175 | -3.0027 | 1131.617 | 0.3772055
990 | 18729 | 3.13854 | -3.00272 | 1123.276 | 0.3744252
1000 | 18739 | 3.13533 | -3.00264 | 1114.935 | 0.371645
1010 | 18749 | 3.132 | -3.0027 | 1106.594 | 0.3688647
1020 | 18759 | 3.12878 | -3.00278 | 1098.253 | 0.3660844
1030 | 18769 | 3.12575 | -3.00275 | 1089.912 | 0.3633041
1040 | 18779 | 3.12255 | -3.0026 | 1081.572 | 0.3605239
1050 | 18789 | 3.11944 | -3.00266 | 1073.231 | 0.3577436
1060 | 18799 | 3.11611 | -3.00256 | 1064.89 | 0.3549635
1070 | 18809 | 3.11299 | -3.00246 | 1056.55 | 0.3521834
1080 | 18819 | 3.10969 | -3.00235 | 1048.21 | 0.3494035
1090 | 18829 | 3.1064 | -3.00242 | 1039.87 | 0.3466235
1100 | 18839 | 3.10334 | -3.00269 | 1031.53 | 0.3438432
1110 | 18849 | 3.1 | -3.00271 | 1023.189 | 0.3410629
1120 | 18859 | 3.09687 | -3.00247 | 1014.849 | 0.3382828
1130 | 18869 | 3.09365 | -3.00255 | 1006.508 | 0.3355027
1140 | 18879 | 3.0906 | -3.00256 | 998.1677 | 0.3327226
1150 | 18889 | 3.08754 | -3.00263 | 989.827 | 0.3299423
1160 | 18899 | 3.08444 | -3.00254 | 981.4866 | 0.3271622
1170 | 18909 | 3.08128 | -3.00277 | 973.1456 | 0.3243819
1180 | 18919 | 3.07767 | -3.00265 | 964.8049 | 0.3216016
1190 | 18929 | 3.07464 | -3.00273 | 956.464 | 0.3188213
1200 | 18939 | 3.07136 | -3.00256 | 948.1236 | 0.3160412
1210 | 18949 | 3.0681 | -3.00263 | 939.7829 | 0.313261
1220 | 18959 | 3.06471 | -3.00259 | 931.4424 | 0.3104808
1230 | 18969 | 3.06146 | -3.0026 | 923.1018 | 0.3077006
1240 | 18979 | 3.05816 | -3.00278 | 914.7608 | 0.3049203
1250 | 18989 | 3.0549 | -3.00258 | 906.4203 | 0.3021401
1260 | 18999 | 3.05173 | -3.00274 | 898.0793 | 0.2993598
1270 | 19009 | 3.04848 | -3.00257 | 889.7389 | 0.2965796
1280 | 19019 | 3.04508 | -3.00258 | 881.3984 | 0.2937995
1290 | 19029 | 3.04158 | -3.00256 | 873.0579 | 0.2910193
1300 | 19039 | 3.03822 | -3.00262 | 864.7173 | 0.2882391
1310 | 19049 | 3.03472 | -3.00267 | 856.3766 | 0.2854589
1320 | 19059 | 3.0314 | -3.00264 | 848.0359 | 0.2826786
1330 | 19069 | 3.02787 | -3.00255 | 839.6955 | 0.2798985
1340 | 19079 | 3.02436 | -3.00253 | 831.3551 | 0.2771184
1350 | 19089 | 3.02111 | -3.00257 | 823.0146 | 0.2743382
1360 | 19099 | 3.0178 | -3.0024 | 814.6746 | 0.2715582
1370 | 19109 | 3.01441 | -3.00262 | 806.334 | 0.268778
1380 | 19119 | 3.01084 | -3.0027 | 797.9932 | 0.2659977
1390 | 19129 | 3.00719 | -3.00252 | 789.6529 | 0.2632176
1400 | 19139 | 3.00396 | -3.00252 | 781.3125 | 0.2604375
1410 | 19149 | 3.0002 | -3.00267 | 772.9718 | 0.2576573
1420 | 19159 | 2.99678 | -3.00255 | 764.6314 | 0.2548771
1430 | 19169 | 2.99329 | -3.00242 | 756.2913 | 0.2520971
1440 | 19179 | 2.98978 | -3.00259 | 747.9508 | 0.2493169
1450 | 19189 | 2.98656 | -3.00264 | 739.6101 | 0.2465367
1460 | 19199 | 2.98319 | -3.00271 | 731.26925 | 0.2437564
1470 | 19209 | 2.97969 | -3.00283 | 722.9281 | 0.240976
1480 | 19219 | 2.97639 | -3.00254 | 714.5877 | 0.2381959
1490 | 19229 | 2.97301 | -3.00247 | 706.2475 | 0.2354158
1500 | 19239 | 2.96959 | -3.00254 | 697.9071 | 0.2326357
1510 | 19249 | 2.96623 | -3.00268 | 689.5663 | 0.2298554
1520 | 19259 | 2.96292 | -3.00266 | 681.2256 | 0.2270752
1530 | 19269 | 2.95953 | -3.00258 | 672.8851 | 0.224295
1540 | 19279 | 2.95625 | -3.00257 | 664.5446 | 0.2215149
1550 | 19289 | 2.95274 | -3.00265 | 656.2039 | 0.2187346
1560 | 19299 | 2.94991 | -3.00265 | 647.8632 | 0.2159544
1570 | 19309 | 2.94673 | -3.00257 | 639.52275 | 0.21317425
1580 | 19319 | 2.94368 | -3.00255 | 631.1823 | 0.2103941
1590 | 19329 | 2.94018 | -3.00248 | 622.8421 | 0.207614
1600 | 19339 | 2.93686 | -3.0025 | 614.5018 | 0.2048339
1610 | 19349 | 2.93366 | -3.00231 | 606.1621 | 0.202054
1620 | 19359 | 2.93038 | -3.00265 | 597.8214 | 0.1992738
1630 | 19369 | 2.92723 | -3.00242 | 589.4813 | 0.1964938
1640 | 19379 | 2.92389 | -3.0026 | 581.1408 | 0.1937136
1650 | 19389 | 2.92069 | -3.00252 | 572.8004 | 0.1909335
1660 | 19399 | 2.9174 | -3.00261 | 564.4599 | 0.1881533
1670 | 19409 | 2.91441 | -3.00236 | 556.12 | 0.1853733
1680 | 19419 | 2.91118 | -3.00262 | 547.7794 | 0.1825931
1690 | 19429 | 2.90806 | -3.00241 | 539.4393 | 0.1798131
1700 | 19439 | 2.90476 | -3.00245 | 531.0992 | 0.1770331
1710 | 19449 | 2.90093 | -3.00237 | 522.7593 | 0.1742531
1720 | 19459 | 2.89813 | -3.00197 | 514.4205 | 0.1714735
1730 | 19469 | 2.8947 | -3.0023 | 506.08075 | 0.1686936
1740 | 19479 | 2.8912 | -3.00246 | 497.7406 | 0.1659135
1750 | 19489 | 2.88786 | -3.00262 | 489.4 | 0.1631333
1760 | 19499 | 2.8843 | -3.00244 | 481.0599 | 0.1603533
1770 | 19509 | 2.88078 | -3.00207 | 472.7208 | 0.1575736
1780 | 19519 | 2.87731 | -3.00238 | 464.3808 | 0.1547936
1790 | 19529 | 2.87368 | -3.00268 | 456.0401 | 0.1520134
1800 | 19539 | 2.86989 | -3.00252 | 447.6997 | 0.1492332
1810 | 19549 | 2.86617 | -3.00255 | 439.3593 | 0.1464531
1820 | 19559 | 2.86226 | -3.00244 | 431.0192 | 0.1436731
1830 | 19569 | 2.85826 | -3.00255 | 422.6788 | 0.1408929
1840 | 19579 | 2.85412 | -3.00257 | 414.3383 | 0.1381128
1850 | 19589 | 2.84986 | -3.00253 | 405.9979 | 0.1353326
1860 | 19599 | 2.84544 | -3.00261 | 397.6574 | 0.1325525
1870 | 19609 | 2.84111 | -3.00259 | 389.3168 | 0.1297723
1880 | 19619 | 2.83648 | -3.00257 | 380.9764 | 0.1269921
1890 | 19629 | 2.83205 | -3.00248 | 372.6361 | 0.124212
1900 | 19639 | 2.82767 | -3.00256 | 364.2957 | 0.1214319
1910 | 19649 | 2.82269 | -3.00257 | 355.9552 | 0.1186517
1920 | 19659 | 2.8177 | -3.00255 | 347.6148 | 0.1158716
1930 | 19669 | 2.81275 | -3.00264 | 339.2741 | 0.1130914
1940 | 19679 | 2.80772 | -3.00242 | 330.9341 | 0.1103114
1950 | 19689 | 2.80246 | -3.00244 | 322.594 | 0.1075313
1960 | 19699 | 2.79705 | -3.00234 | 314.2541 | 0.1047514
1970 | 19709 | 2.79189 | -3.00232 | 305.9144 | 0.1019715
1980 | 19719 | 2.78625 | -3.00245 | 297.5742 | 0.09919141
1990 | 19729 | 2.78071 | -3.00272 | 289.2333 | 0.09641111
2000 | 19739 | 2.77526 | -3.00232 | 280.8936 | 0.09363119
2010 | 19749 | 2.76969 | -3.00255 | 272.5531 | 0.09085105
2020 | 19759 | 2.76384 | -3.00261 | 264.2126 | 0.08807085
2030 | 19769 | 2.75767 | -3.00241 | 255.8725 | 0.08529084
2040 | 19779 | 2.75146 | -3.00267 | 247.5318 | 0.08251059
2050 | 19789 | 2.74527 | -3.00244 | 239.1917 | 0.07973056
2060 | 19799 | 2.73887 | -3.00245 | 230.8515 | 0.07695051
2070 | 19809 | 2.73203 | -3.00247 | 222.5113 | 0.07417044
2080 | 19819 | 2.72546 | -3.00266 | 214.1706 | 0.0713902
2090 | 19829 | 2.71847 | -3.00283 | 205.8294 | 0.06860981
2100 | 19839 | 2.71086 | -3.0024 | 197.4894 | 0.06582981
2110 | 19849 | 2.7039 | -3.00218 | 189.15 | 0.06305001
2120 | 19859 | 2.6967 | -3.00239 | 180.8101 | 0.06027002
2130 | 19869 | 2.68934 | -3.0025 | 172.4698 | 0.05748993
2140 | 19879 | 2.68139 | -3.00253 | 164.1294 | 0.05470981
2150 | 19889 | 2.67329 | -3.00253 | 155.7891 | 0.05192969
2160 | 19899 | 2.66471 | -3.00256 | 147.4486 | 0.04914954
2170 | 19909 | 2.65597 | -3.00248 | 139.1084 | 0.04636946
2180 | 19919 | 2.64659 | -3.00238 | 130.7684 | 0.04358948
2190 | 19929 | 2.63767 | -3.00246 | 122.4283 | 0.04080943
2200 | 19939 | 2.62809 | -3.00267 | 114.0875 | 0.03802918
2210 | 19949 | 2.61818 | -3.00261 | 105.7469 | 0.03524898
2220 | 19959 | 2.60798 | -3.00241 | 97.40692 | 0.03246897
2230 | 19969 | 2.59794 | -3.00238 | 89.06697 | 0.02968899
2240 | 19979 | 2.5876 | -3.00232 | 80.72719 | 0.02690906
2250 | 19989 | 2.57677 | -3.00223 | 72.38767 | 0.02412922
2260 | 19999 | 2.56468 | -3.00232 | 64.04789 | 0.0213493
2270 | 20009 | 2.55249 | -3.0024 | 55.70789 | 0.0185693
2280 | 20019 | 2.5399 | -3.00231 | 47.36814 | 0.01578938
2290 | 20029 | 2.52643 | -3.00239 | 39.02817 | 0.01300939
2300 | 20039 | 2.51208 | -3.00239 | 30.68819 | 0.0102294
2310 | 20042 | 2.49998 | -3.00233 | 22.34839 | 0.007449463