## Sheet1
time | actual time | voltage | current | capacity | SoC
0 | 6875 | 4.07802 | -0.00106337 | 1637 | 0.5456667
10 | 6885 | 3.55454 | -3.00284 | 1628.659 | 0.5428863
20 | 6895 | 3.50479 | -3.0026 | 1620.318 | 0.5401061
30 | 6905 | 3.46365 | -3.00259 | 1611.978 | 0.5373259
40 | 6915 | 3.42812 | -3.0027 | 1603.637 | 0.5345456
50 | 6925 | 3.3984 | -3.00257 | 1595.296 | 0.5317655
60 | 6935 | 3.37349 | -3.00268 | 1586.956 | 0.5289852
70 | 6945 | 3.35227 | -3.00259 | 1578.615 | 0.526205
80 | 6955 | 3.3341 | -3.00266 | 1570.274 | 0.5234248
90 | 6965 | 3.3183 | -3.00269 | 1561.934 | 0.5206445
100 | 6975 | 3.30421 | -3.00262 | 1553.593 | 0.5178643
110 | 6985 | 3.29233 | -3.00245 | 1545.253 | 0.5150843
120 | 6995 | 3.28153 | -3.00269 | 1536.912 | 0.512304
130 | 7005 | 3.27123 | -3.00269 | 1528.571 | 0.5095237
140 | 7015 | 3.26178 | -3.00273 | 1520.23 | 0.5067434
150 | 7025 | 3.2531 | -3.00269 | 1511.889 | 0.5039632
160 | 7035 | 3.24513 | -3.00262 | 1503.549 | 0.501183
170 | 7045 | 3.23766 | -3.00268 | 1495.208 | 0.4984027
180 | 7055 | 3.23072 | -3.00259 | 1486.868 | 0.4956225
190 | 7065 | 3.22463 | -3.0025 | 1478.527 | 0.4928424
200 | 7075 | 3.21908 | -3.00248 | 1470.187 | 0.4900624
210 | 7085 | 3.21366 | -3.00261 | 1461.846 | 0.4872822
220 | 7095 | 3.209 | -3.00263 | 1453.506 | 0.4845019
230 | 7105 | 3.20483 | -3.00272 | 1445.165 | 0.4817216
240 | 7115 | 3.20097 | -3.00257 | 1436.824 | 0.4789415
250 | 7125 | 3.19739 | -3.00259 | 1428.484 | 0.4761613
260 | 7135 | 3.19386 | -3.00267 | 1420.143 | 0.4733811
270 | 7145 | 3.19051 | -3.00251 | 1411.803 | 0.470601
280 | 7155 | 3.18751 | -3.00263 | 1403.46225 | 0.46782075
290 | 7165 | 3.1846 | -3.00267 | 1395.1215 | 0.4650405
300 | 7175 | 3.18192 | -3.0027 | 1386.781 | 0.4622602
310 | 7185 | 3.17915 | -3.00266 | 1378.44 | 0.45948
320 | 7195 | 3.17639 | -3.00238 | 1370.1 | 0.4567
330 | 7205 | 3.17403 | -3.00266 | 1361.759 | 0.4539198
340 | 7215 | 3.17152 | -3.00258 | 1353.419 | 0.4511396
350 | 7225 | 3.16917 | -3.00261 | 1345.078 | 0.4483594
360 | 7235 | 3.16685 | -3.00265 | 1336.7375 | 0.4455792
370 | 7245 | 3.16473 | -3.00264 | 1328.397 | 0.4427989
380 | 7255 | 3.16242 | -3.00252 | 1320.0565 | 0.4400188
390 | 7265 | 3.15998 | -3.00239 | 1311.717 | 0.4372388
400 | 7275 | 3.15771 | -3.00251 | 1303.376 | 0.4344587
410 | 7285 | 3.15526 | -3.00256 | 1295.036 | 0.4316786
420 | 7295 | 3.15304 | -3.00264 | 1286.695 | 0.4288984
430 | 7305 | 3.15103 | -3.00251 | 1278.355 | 0.4261183
440 | 7315 | 3.14888 | -3.00256 | 1270.014 | 0.4233381
450 | 7325 | 3.14667 | -3.00249 | 1261.674 | 0.420558
460 | 7335 | 3.14473 | -3.00261 | 1253.334 | 0.4177778
470 | 7345 | 3.14283 | -3.00275 | 1244.993 | 0.4149975
480 | 7355 | 3.14123 | -3.00266 | 1236.652 | 0.4122173
490 | 7365 | 3.13926 | -3.00263 | 1228.311 | 0.4094371
500 | 7375 | 3.13728 | -3.00275 | 1219.97 | 0.4066567
510 | 7385 | 3.13543 | -3.0025 | 1211.63 | 0.4038766
520 | 7395 | 3.13375 | -3.00254 | 1203.29 | 0.4010965
530 | 7405 | 3.13179 | -3.00241 | 1194.95 | 0.3983165
540 | 7415 | 3.13004 | -3.00263 | 1186.609 | 0.3955363
550 | 7425 | 3.12798 | -3.00277 | 1178.268 | 0.392756
560 | 7435 | 3.12598 | -3.00265 | 1169.927 | 0.3899757
570 | 7445 | 3.12398 | -3.00233 | 1161.587 | 0.3871958
580 | 7455 | 3.122 | -3.00243 | 1153.247 | 0.3844158
590 | 7465 | 3.12003 | -3.00241 | 1144.90725 | 0.38163575
600 | 7475 | 3.11782 | -3.00262 | 1136.567 | 0.3788555
610 | 7485 | 3.11569 | -3.00276 | 1128.226 | 0.3760752
620 | 7495 | 3.11352 | -3.0026 | 1119.885 | 0.373295
630 | 7505 | 3.11092 | -3.00261 | 1111.5445 | 0.3705148
640 | 7515 | 3.10855 | -3.00271 | 1103.204 | 0.3677345
650 | 7525 | 3.10605 | -3.00255 | 1094.863 | 0.3649544
660 | 7535 | 3.10324 | -3.0027 | 1086.522 | 0.3621741
670 | 7545 | 3.10082 | -3.00274 | 1078.181 | 0.3593938
680 | 7555 | 3.09812 | -3.00255 | 1069.841 | 0.3566137
690 | 7565 | 3.09525 | -3.00244 | 1061.501 | 0.3538336
700 | 7575 | 3.09243 | -3.0026 | 1053.16 | 0.3510535
710 | 7585 | 3.08985 | -3.00264 | 1044.82 | 0.3482732
720 | 7595 | 3.08694 | -3.00271 | 1036.479 | 0.3454929
730 | 7605 | 3.08398 | -3.0023 | 1028.139 | 0.342713
740 | 7615 | 3.08085 | -3.00269 | 1019.798 | 0.3399328
750 | 7625 | 3.07776 | -3.00265 | 1011.458 | 0.3371525
760 | 7635 | 3.07464 | -3.00241 | 1003.118 | 0.3343725
770 | 7645 | 3.07139 | -3.00254 | 994.7772 | 0.3315924
780 | 7655 | 3.06817 | -3.00256 | 986.43675 | 0.32881225
790 | 7665 | 3.06501 | -3.00242 | 978.0967 | 0.3260322
800 | 7675 | 3.06165 | -3.00239 | 969.7567 | 0.3232522
810 | 7685 | 3.05842 | -3.00234 | 961.4169 | 0.3204723
820 | 7695 | 3.05525 | -3.00255 | 953.0765 | 0.3176922
830 | 7705 | 3.05213 | -3.00239 | 944.7365 | 0.3149122
840 | 7715 | 3.04876 | -3.00241 | 936.3965 | 0.3121322
850 | 7725 | 3.0453 | -3.00273 | 928.0556 | 0.3093519
860 | 7735 | 3.04188 | -3.00272 | 919.7147 | 0.3065716
870 | 7745 | 3.03844 | -3.00246 | 911.3745 | 0.3037915
880 | 7755 | 3.03495 | -3.0025 | 903.0342 | 0.3010114
890 | 7765 | 3.03166 | -3.00267 | 894.6935 | 0.2982312
900 | 7775 | 3.0282 | -3.00256 | 886.353 | 0.295451
910 | 7785 | 3.0247 | -3.00274 | 878.0121 | 0.2926707
920 | 7795 | 3.0213 | -3.00234 | 869.67225 | 0.28989075
930 | 7805 | 3.01794 | -3.00268 | 861.3315 | 0.2871105
940 | 7815 | 3.01462 | -3.00281 | 852.9903 | 0.2843301
950 | 7825 | 3.01116 | -3.00248 | 844.6501 | 0.28155
960 | 7835 | 3.00753 | -3.00234 | 836.3103 | 0.2787701
970 | 7845 | 3.004 | -3.0028 | 827.9692 | 0.2759897
980 | 7855 | 3.00028 | -3.00252 | 819.6288 | 0.2732096
990 | 7865 | 2.99652 | -3.00256 | 811.2884 | 0.2704295
1000 | 7875 | 2.99305 | -3.00262 | 802.9478 | 0.2676493
1010 | 7885 | 2.98928 | -3.00247 | 794.6076 | 0.2648692
1020 | 7895 | 2.98566 | -3.00238 | 786.2676 | 0.2620892
1030 | 7905 | 2.98183 | -3.00252 | 777.9273 | 0.2593091
1040 | 7915 | 2.9782 | -3.00261 | 769.5867 | 0.2565289
1050 | 7925 | 2.97454 | -3.00268 | 761.2459 | 0.2537486
1060 | 7935 | 2.97103 | -3.00257 | 752.9055 | 0.2509685
1070 | 7945 | 2.96729 | -3.0027 | 744.5646 | 0.2481882
1080 | 7955 | 2.96352 | -3.00255 | 736.2242 | 0.2454081
1090 | 7965 | 2.95972 | -3.00249 | 727.884 | 0.242628
1100 | 7975 | 2.95596 | -3.0027 | 719.5431 | 0.2398477
1110 | 7985 | 2.95202 | -3.00265 | 711.2024 | 0.2370675
1120 | 7995 | 2.94815 | -3.00236 | 702.8626 | 0.2342875
1130 | 8005 | 2.94436 | -3.00246 | 694.5224 | 0.2315075
1140 | 8015 | 2.94038 | -3.00261 | 686.1818 | 0.2287273
1150 | 8025 | 2.93658 | -3.00271 | 677.8409 | 0.225947
1160 | 8035 | 2.93274 | -3.0027 | 669.5001 | 0.2231667
1170 | 8045 | 2.92913 | -3.00268 | 661.1593 | 0.2203864
1180 | 8055 | 2.92555 | -3.00271 | 652.8185 | 0.2176062
1190 | 8065 | 2.92159 | -3.00255 | 644.4781 | 0.214826
1200 | 8075 | 2.91788 | -3.00253 | 636.1377 | 0.2120459
1210 | 8085 | 2.91423 | -3.00247 | 627.7975 | 0.2092658
1220 | 8095 | 2.91054 | -3.00255 | 619.4571 | 0.2064857
1230 | 8105 | 2.90693 | -3.00265 | 611.1164 | 0.2037055
1240 | 8115 | 2.90327 | -3.00243 | 602.7763 | 0.2009254
1250 | 8125 | 2.89965 | -3.00264 | 594.4356 | 0.1981452
1260 | 8136 | 2.89601 | -3.00239 | 586.0957 | 0.1953652
1270 | 8146 | 2.89241 | -3.00243 | 577.7556 | 0.1925852
1280 | 8156 | 2.88885 | -3.00254 | 569.4152 | 0.1898051
1290 | 8166 | 2.88535 | -3.00263 | 561.0746 | 0.1870249
1300 | 8176 | 2.88221 | -3.0026 | 552.734 | 0.1842447
1310 | 8186 | 2.87871 | -3.00244 | 544.3939 | 0.1814646
1320 | 8196 | 2.87509 | -3.0026 | 536.0533 | 0.1786844
1330 | 8206 | 2.87169 | -3.00252 | 527.713 | 0.1759043
1340 | 8216 | 2.86828 | -3.00263 | 519.3724 | 0.1731241
1350 | 8226 | 2.86486 | -3.00249 | 511.0321 | 0.170344
1360 | 8236 | 2.86127 | -3.00249 | 502.6919 | 0.167564
1370 | 8246 | 2.85782 | -3.00258 | 494.3514 | 0.1647838
1380 | 8256 | 2.85429 | -3.00272 | 486.0105 | 0.1620035
1390 | 8266 | 2.8507 | -3.00243 | 477.6704 | 0.1592235
1400 | 8276 | 2.84721 | -3.00253 | 469.33 | 0.1564433
1410 | 8286 | 2.84384 | -3.00249 | 460.9898 | 0.1536633
1420 | 8296 | 2.84025 | -3.00274 | 452.6488 | 0.1508829
1430 | 8306 | 2.83693 | -3.00262 | 444.3082 | 0.1481027
1440 | 8316 | 2.83355 | -3.00262 | 435.9676 | 0.1453225
1450 | 8326 | 2.83008 | -3.00257 | 427.6271 | 0.1425424
1460 | 8336 | 2.82655 | -3.00248 | 419.2869 | 0.1397623
1470 | 8346 | 2.82295 | -3.00264 | 410.94625 | 0.1369821
1480 | 8356 | 2.81922 | -3.00241 | 402.6062 | 0.1342021
1490 | 8366 | 2.81549 | -3.00243 | 394.2661 | 0.131422
1500 | 8376 | 2.81178 | -3.00233 | 385.9263 | 0.1286421
1510 | 8386 | 2.80802 | -3.00239 | 377.5864 | 0.1258621
1520 | 8396 | 2.80403 | -3.00257 | 369.2459 | 0.123082
1530 | 8406 | 2.8 | -3.00246 | 360.9057 | 0.1203019
1540 | 8416 | 2.796 | -3.00256 | 352.5653 | 0.1175218
1550 | 8426 | 2.7922 | -3.00242 | 344.2252 | 0.1147417
1560 | 8436 | 2.78784 | -3.00245 | 335.8851 | 0.1119617
1570 | 8446 | 2.78349 | -3.00259 | 327.5446 | 0.1091815
1580 | 8456 | 2.77902 | -3.00242 | 319.2045 | 0.1064015
1590 | 8466 | 2.77432 | -3.00247 | 310.8643 | 0.1036214
1600 | 8476 | 2.76966 | -3.00262 | 302.5237 | 0.1008412
1610 | 8486 | 2.76478 | -3.00256 | 294.18325 | 0.09806108
1620 | 8496 | 2.75979 | -3.00257 | 285.8428 | 0.09528093
1630 | 8506 | 2.75468 | -3.00244 | 277.5027 | 0.09250089
1640 | 8516 | 2.74914 | -3.00255 | 269.16225 | 0.08972075
1650 | 8526 | 2.74364 | -3.00249 | 260.822 | 0.08694067
1660 | 8536 | 2.73802 | -3.0024 | 252.482 | 0.08416067
1670 | 8546 | 2.73217 | -3.0025 | 244.1417 | 0.08138057
1680 | 8556 | 2.72645 | -3.00249 | 235.8015 | 0.07860049
1690 | 8566 | 2.72013 | -3.00248 | 227.46125 | 0.07582042
1700 | 8576 | 2.71372 | -3.00249 | 219.121 | 0.07304033
1710 | 8586 | 2.7069 | -3.00245 | 210.7809 | 0.07026029
1720 | 8596 | 2.69987 | -3.00244 | 202.44075 | 0.06748025
1730 | 8606 | 2.69257 | -3.00239 | 194.1008 | 0.06470026
1740 | 8616 | 2.68508 | -3.0026 | 185.7602 | 0.06192007
1750 | 8626 | 2.67718 | -3.0025 | 177.4199 | 0.05913998
1760 | 8636 | 2.66902 | -3.00253 | 169.0796 | 0.05635986
1770 | 8646 | 2.66058 | -3.00256 | 160.7391 | 0.05357971
1780 | 8656 | 2.65225 | -3.00235 | 152.3993 | 0.05079976
1790 | 8666 | 2.64361 | -3.00238 | 144.0593 | 0.04801978
1800 | 8676 | 2.63417 | -3.00261 | 135.71875 | 0.04523958
1810 | 8686 | 2.62445 | -3.00238 | 127.3788 | 0.0424596
1820 | 8696 | 2.61411 | -3.00252 | 119.0385 | 0.03967949
1830 | 8706 | 2.60328 | -3.00248 | 110.69825 | 0.03689942
1840 | 8716 | 2.59227 | -3.00231 | 102.3585 | 0.0341195
1850 | 8726 | 2.58059 | -3.0027 | 94.01767 | 0.03133922
1860 | 8736 | 2.56878 | -3.00251 | 85.67736 | 0.02855912
1870 | 8746 | 2.55586 | -3.00253 | 77.337 | 0.025779
1880 | 8756 | 2.54289 | -3.0025 | 68.99672 | 0.02299891
1890 | 8766 | 2.53008 | -3.00258 | 60.65622 | 0.02021874
1900 | 8776 | 2.51697 | -3.00246 | 52.31606 | 0.01743869
1910 | 8783 | 2.49967 | -3.00243 | 43.97597 | 0.01465866