## Sheet1
time | actual time | voltage | current | capacity | SoC
0 | 48540 | 4.18449 | -0.00109113 | 2860 | 0.9533333
10 | 48550 | 3.92305 | -3.00277 | 2851.659 | 0.950553
20 | 48560 | 3.90326 | -3.0028 | 2843.318 | 0.9477726
30 | 48570 | 3.89006 | -3.00272 | 2834.977 | 0.9449923
40 | 48580 | 3.88089 | -3.00289 | 2826.636 | 0.9422119
50 | 48590 | 3.87399 | -3.00275 | 2818.295 | 0.9394315
60 | 48600 | 3.8674 | -3.00275 | 2809.954 | 0.9366512
70 | 48610 | 3.8622 | -3.00275 | 2801.613 | 0.9338709
80 | 48620 | 3.85752 | -3.00279 | 2793.272 | 0.9310905
90 | 48630 | 3.85331 | -3.00272 | 2784.931 | 0.9283102
100 | 48640 | 3.85002 | -3.00271 | 2776.59 | 0.92553
110 | 48650 | 3.84626 | -3.00274 | 2768.249 | 0.9227496
120 | 48660 | 3.84312 | -3.00287 | 2759.908 | 0.9199692
130 | 48670 | 3.84007 | -3.00266 | 2751.567 | 0.917189
140 | 48680 | 3.83758 | -3.00298 | 2743.225 | 0.9144084
150 | 48690 | 3.83514 | -3.00272 | 2734.884 | 0.9116281
160 | 48700 | 3.83267 | -3.00277 | 2726.543 | 0.9088478
170 | 48710 | 3.83025 | -3.00245 | 2718.203 | 0.9060677
180 | 48720 | 3.82819 | -3.00265 | 2709.863 | 0.9032875
190 | 48730 | 3.82601 | -3.00278 | 2701.521 | 0.9005072
200 | 48740 | 3.82388 | -3.00278 | 2693.18 | 0.8977268
210 | 48750 | 3.82195 | -3.00285 | 2684.839 | 0.8949464
220 | 48760 | 3.81998 | -3.00278 | 2676.498 | 0.892166
230 | 48770 | 3.8181 | -3.00264 | 2668.157 | 0.8893858
240 | 48780 | 3.81632 | -3.00258 | 2659.817 | 0.8866056
250 | 48790 | 3.81447 | -3.00253 | 2651.477 | 0.8838255
260 | 48800 | 3.81287 | -3.00259 | 2643.136 | 0.8810454
270 | 48810 | 3.81112 | -3.00268 | 2634.795 | 0.8782651
280 | 48820 | 3.80947 | -3.00262 | 2626.455 | 0.8754849
290 | 48830 | 3.80771 | -3.00254 | 2618.114 | 0.8727048
300 | 48840 | 3.80603 | -3.00266 | 2609.774 | 0.8699245
310 | 48850 | 3.80423 | -3.00281 | 2601.432 | 0.8671441
320 | 48860 | 3.8026 | -3.00292 | 2593.091 | 0.8643637
330 | 48870 | 3.80088 | -3.00278 | 2584.75 | 0.8615833
340 | 48880 | 3.79935 | -3.00281 | 2576.409 | 0.8588029
350 | 48890 | 3.79749 | -3.00287 | 2568.067 | 0.8560225
360 | 48900 | 3.7959 | -3.00277 | 2559.726 | 0.8532421
370 | 48910 | 3.79424 | -3.00279 | 2551.385 | 0.8504618
380 | 48920 | 3.79273 | -3.00273 | 2543.044 | 0.8476815
390 | 48930 | 3.79089 | -3.00276 | 2534.703 | 0.8449011
400 | 48940 | 3.78922 | -3.00268 | 2526.363 | 0.8421209
410 | 48950 | 3.78736 | -3.00258 | 2518.022 | 0.8393407
420 | 48960 | 3.78564 | -3.00266 | 2509.681 | 0.8365605
430 | 48970 | 3.78369 | -3.0028 | 2501.34 | 0.8337801
440 | 48980 | 3.78194 | -3.00282 | 2492.999 | 0.8309997
450 | 48990 | 3.78 | -3.00264 | 2484.6585 | 0.8282195
460 | 49000 | 3.77801 | -3.00261 | 2476.318 | 0.8254393
470 | 49010 | 3.77601 | -3.00258 | 2467.977 | 0.8226591
480 | 49020 | 3.77417 | -3.0027 | 2459.637 | 0.8198789
490 | 49030 | 3.77209 | -3.00264 | 2451.296 | 0.8170986
500 | 49040 | 3.76982 | -3.00277 | 2442.955 | 0.8143183
510 | 49050 | 3.76769 | -3.0029 | 2434.6135 | 0.8115378
520 | 49060 | 3.76548 | -3.00272 | 2426.273 | 0.8087575
530 | 49070 | 3.76302 | -3.00262 | 2417.932 | 0.8059773
540 | 49080 | 3.7605 | -3.0027 | 2409.591 | 0.8031971
550 | 49090 | 3.758 | -3.00253 | 2401.251 | 0.8004169
560 | 49100 | 3.75531 | -3.00262 | 2392.91 | 0.7976367
570 | 49110 | 3.75252 | -3.00286 | 2384.569 | 0.7948563
580 | 49120 | 3.74995 | -3.00268 | 2376.228 | 0.792076
590 | 49130 | 3.74707 | -3.00267 | 2367.887 | 0.7892958
600 | 49140 | 3.74412 | -3.00269 | 2359.547 | 0.7865155
610 | 49150 | 3.74122 | -3.00289 | 2351.205 | 0.7837351
620 | 49160 | 3.73798 | -3.00286 | 2342.864 | 0.7809546
630 | 49170 | 3.73491 | -3.00274 | 2334.523 | 0.7781743
640 | 49180 | 3.73164 | -3.00272 | 2326.182 | 0.775394
650 | 49190 | 3.72821 | -3.0029 | 2317.841 | 0.7726136
660 | 49200 | 3.72471 | -3.00288 | 2309.499 | 0.7698331
670 | 49210 | 3.72158 | -3.00275 | 2301.158 | 0.7670528
680 | 49220 | 3.7184 | -3.00285 | 2292.817 | 0.7642724
690 | 49230 | 3.71514 | -3.0027 | 2284.476 | 0.7614921
700 | 49240 | 3.71165 | -3.00278 | 2276.135 | 0.7587118
710 | 49250 | 3.70825 | -3.0028 | 2267.794 | 0.7559314
720 | 49260 | 3.70475 | -3.00273 | 2259.45325 | 0.7531511
730 | 49270 | 3.70127 | -3.00255 | 2251.113 | 0.7503709
740 | 49280 | 3.69771 | -3.00256 | 2242.772 | 0.7475908
750 | 49290 | 3.69425 | -3.0026 | 2234.432 | 0.7448106
760 | 49300 | 3.69075 | -3.00275 | 2226.091 | 0.7420303
770 | 49310 | 3.687 | -3.00284 | 2217.75 | 0.7392499
780 | 49320 | 3.68388 | -3.00271 | 2209.409 | 0.7364696
790 | 49330 | 3.68065 | -3.00271 | 2201.068 | 0.7336893
800 | 49340 | 3.67741 | -3.0027 | 2192.727 | 0.730909
810 | 49350 | 3.67405 | -3.0028 | 2184.386 | 0.7281287
820 | 49360 | 3.67081 | -3.00242 | 2176.046 | 0.7253486
830 | 49370 | 3.66729 | -3.00274 | 2167.705 | 0.7225683
840 | 49380 | 3.66404 | -3.00269 | 2159.364 | 0.7197881
850 | 49390 | 3.66087 | -3.00282 | 2151.023 | 0.7170077
860 | 49400 | 3.65761 | -3.00284 | 2142.682 | 0.7142273
870 | 49410 | 3.65434 | -3.00271 | 2134.341 | 0.711447
880 | 49420 | 3.65134 | -3.00288 | 2126 | 0.7086665
890 | 49430 | 3.64765 | -3.00274 | 2117.659 | 0.7058862
900 | 49440 | 3.64544 | -3.00271 | 2109.318 | 0.7031059
910 | 49450 | 3.64251 | -3.00271 | 2100.977 | 0.7003256
920 | 49460 | 3.63953 | -3.00274 | 2092.636 | 0.6975453
930 | 49470 | 3.63658 | -3.00271 | 2084.295 | 0.694765
940 | 49480 | 3.6338 | -3.00247 | 2075.955 | 0.691985
950 | 49490 | 3.63089 | -3.00264 | 2067.61425 | 0.68920475
960 | 49500 | 3.62821 | -3.00267 | 2059.2735 | 0.6864245
970 | 49510 | 3.62544 | -3.00287 | 2050.932 | 0.6836441
980 | 49520 | 3.62262 | -3.00254 | 2042.592 | 0.6808639
990 | 49530 | 3.61983 | -3.00267 | 2034.251 | 0.6780837
1000 | 49540 | 3.61714 | -3.00256 | 2025.911 | 0.6753035
1010 | 49550 | 3.61468 | -3.00259 | 2017.57 | 0.6725234
1020 | 49560 | 3.61224 | -3.00282 | 2009.229 | 0.669743
1030 | 49570 | 3.60967 | -3.00273 | 2000.888 | 0.6669627
1040 | 49580 | 3.60709 | -3.00273 | 1992.547 | 0.6641824
1050 | 49590 | 3.60464 | -3.00284 | 1984.206 | 0.661402
1060 | 49600 | 3.60204 | -3.00268 | 1975.865 | 0.6586217
1070 | 49610 | 3.59959 | -3.00258 | 1967.525 | 0.6558415
1080 | 49620 | 3.597 | -3.0028 | 1959.183 | 0.6530612
1090 | 49630 | 3.5947 | -3.00283 | 1950.842 | 0.6502808
1100 | 49640 | 3.59216 | -3.00258 | 1942.502 | 0.6475006
1110 | 49650 | 3.58981 | -3.00273 | 1934.161 | 0.6447203
1120 | 49660 | 3.58772 | -3.00263 | 1925.82 | 0.6419401
1130 | 49670 | 3.58518 | -3.00263 | 1917.48 | 0.6391599
1140 | 49680 | 3.58285 | -3.00257 | 1909.139 | 0.6363797
1150 | 49690 | 3.58048 | -3.00259 | 1900.799 | 0.6335995
1160 | 49700 | 3.57803 | -3.00253 | 1892.458 | 0.6308194
1170 | 49710 | 3.57572 | -3.0025 | 1884.118 | 0.6280393
1180 | 49720 | 3.57333 | -3.00245 | 1875.778 | 0.6252593
1190 | 49730 | 3.57108 | -3.00257 | 1867.437 | 0.6224791
1200 | 49740 | 3.56863 | -3.00267 | 1859.097 | 0.6196989
1210 | 49750 | 3.56627 | -3.00277 | 1850.756 | 0.6169185
1220 | 49760 | 3.56389 | -3.00267 | 1842.415 | 0.6141383
1230 | 49770 | 3.5616 | -3.00259 | 1834.074 | 0.6113581
1240 | 49780 | 3.55925 | -3.00269 | 1825.733 | 0.6085778
1250 | 49790 | 3.55688 | -3.00276 | 1817.392 | 0.6057975
1260 | 49800 | 3.55452 | -3.00272 | 1809.052 | 0.6030172
1270 | 49810 | 3.55206 | -3.0026 | 1800.711 | 0.600237
1280 | 49820 | 3.54963 | -3.00286 | 1792.36975 | 0.5974566
1290 | 49830 | 3.54715 | -3.00277 | 1784.029 | 0.5946762
1300 | 49840 | 3.54466 | -3.00272 | 1775.688 | 0.5918959
1310 | 49850 | 3.54185 | -3.00271 | 1767.347 | 0.5891157
1320 | 49860 | 3.53978 | -3.00192 | 1759.008 | 0.5863361
1330 | 49870 | 3.53712 | -3.00191 | 1750.67 | 0.5835566
1340 | 49880 | 3.53455 | -3.00266 | 1742.329 | 0.5807763
1350 | 49890 | 3.53209 | -3.00278 | 1733.988 | 0.577996
1360 | 49900 | 3.52965 | -3.00277 | 1725.647 | 0.5752156
1370 | 49910 | 3.5271 | -3.00247 | 1717.307 | 0.5724356
1380 | 49920 | 3.52441 | -3.00279 | 1708.966 | 0.5696552
1390 | 49930 | 3.52163 | -3.00274 | 1700.625 | 0.5668749
1400 | 49940 | 3.51901 | -3.00261 | 1692.284 | 0.5640947
1410 | 49950 | 3.51626 | -3.00253 | 1683.944 | 0.5613146
1420 | 49960 | 3.51337 | -3.00263 | 1675.603 | 0.5585344
1430 | 49970 | 3.51062 | -3.00266 | 1667.262 | 0.5557541
1440 | 49980 | 3.50798 | -3.0028 | 1658.921 | 0.5529737
1450 | 49990 | 3.50497 | -3.00277 | 1650.58 | 0.5501934
1460 | 50000 | 3.50214 | -3.00265 | 1642.2395 | 0.5474132
1470 | 50010 | 3.49951 | -3.00242 | 1633.899 | 0.5446331
1480 | 50020 | 3.49651 | -3.00271 | 1625.559 | 0.5418529
1490 | 50030 | 3.4935 | -3.00265 | 1617.218 | 0.5390726
1500 | 50040 | 3.49058 | -3.00248 | 1608.878 | 0.5362926
1510 | 50050 | 3.48746 | -3.00267 | 1600.537 | 0.5335123
1520 | 50060 | 3.48441 | -3.00279 | 1592.196 | 0.5307319
1530 | 50070 | 3.48116 | -3.00254 | 1583.855 | 0.5279518
1540 | 50080 | 3.47821 | -3.00271 | 1575.515 | 0.5251715
1550 | 50090 | 3.47492 | -3.00265 | 1567.174 | 0.5223913
1560 | 50100 | 3.47196 | -3.00249 | 1558.834 | 0.5196112
1570 | 50110 | 3.46888 | -3.00263 | 1550.493 | 0.516831
1580 | 50120 | 3.46576 | -3.00274 | 1542.152 | 0.5140507
1590 | 50130 | 3.46234 | -3.00277 | 1533.811 | 0.5112703
1600 | 50140 | 3.45897 | -3.00271 | 1525.47 | 0.5084901
1610 | 50150 | 3.45569 | -3.00254 | 1517.13 | 0.5057099
1620 | 50160 | 3.45236 | -3.00267 | 1508.789 | 0.5029297
1630 | 50170 | 3.4489 | -3.00271 | 1500.448 | 0.5001494
1640 | 50180 | 3.4454 | -3.00283 | 1492.107 | 0.497369
1650 | 50190 | 3.44207 | -3.00264 | 1483.766 | 0.4945888
1660 | 50200 | 3.43853 | -3.00255 | 1475.426 | 0.4918086
1670 | 50210 | 3.43495 | -3.00259 | 1467.085 | 0.4890285
1680 | 50220 | 3.43171 | -3.00271 | 1458.7445 | 0.4862482
1690 | 50230 | 3.42804 | -3.0028 | 1450.403 | 0.4834678
1700 | 50240 | 3.42454 | -3.00273 | 1442.062 | 0.4806875
1710 | 50250 | 3.421 | -3.00283 | 1433.721 | 0.4779071
1720 | 50260 | 3.41726 | -3.00266 | 1425.381 | 0.4751269
1730 | 50270 | 3.41353 | -3.00258 | 1417.04 | 0.4723467
1740 | 50280 | 3.40982 | -3.00245 | 1408.7 | 0.4695666
1750 | 50290 | 3.4061 | -3.00259 | 1400.359 | 0.4667865
1760 | 50300 | 3.40255 | -3.00291 | 1392.018 | 0.464006
1770 | 50310 | 3.39892 | -3.00278 | 1383.677 | 0.4612256
1780 | 50320 | 3.39511 | -3.00286 | 1375.336 | 0.4584452
1790 | 50330 | 3.39145 | -3.00248 | 1366.995 | 0.4556651
1800 | 50340 | 3.38793 | -3.0025 | 1358.655 | 0.452885
1810 | 50350 | 3.38424 | -3.00257 | 1350.315 | 0.4501049
1820 | 50360 | 3.38042 | -3.00248 | 1341.974 | 0.4473248
1830 | 50370 | 3.37681 | -3.00258 | 1333.634 | 0.4445446
1840 | 50380 | 3.37304 | -3.00266 | 1325.293 | 0.4417644
1850 | 50390 | 3.36937 | -3.00267 | 1316.952 | 0.4389842
1860 | 50400 | 3.36575 | -3.00276 | 1308.611 | 0.4362038
1870 | 50410 | 3.36209 | -3.00294 | 1300.27 | 0.4334233
1880 | 50420 | 3.35844 | -3.00271 | 1291.929 | 0.430643
1890 | 50430 | 3.35499 | -3.00242 | 1283.589 | 0.427863
1900 | 50440 | 3.35148 | -3.00258 | 1275.249 | 0.4250829
1910 | 50450 | 3.34804 | -3.00261 | 1266.908 | 0.4223027
1920 | 50460 | 3.34491 | -3.0027 | 1258.567 | 0.4195224
1930 | 50470 | 3.34147 | -3.00254 | 1250.22675 | 0.41674225
1940 | 50480 | 3.33777 | -3.00285 | 1241.8855 | 0.4139618
1950 | 50490 | 3.33462 | -3.00281 | 1233.544 | 0.4111815
1960 | 50500 | 3.33124 | -3.00272 | 1225.203 | 0.4084012
1970 | 50510 | 3.32786 | -3.00261 | 1216.863 | 0.405621
1980 | 50520 | 3.32456 | -3.00269 | 1208.522 | 0.4028407
1990 | 50530 | 3.32125 | -3.00258 | 1200.182 | 0.4000605
2000 | 50540 | 3.31783 | -3.0027 | 1191.84075 | 0.39728025
2010 | 50550 | 3.31473 | -3.00291 | 1183.499 | 0.3944998
2020 | 50560 | 3.31164 | -3.00271 | 1175.158 | 0.3917195
2030 | 50570 | 3.30825 | -3.00265 | 1166.818 | 0.3889393
2040 | 50580 | 3.30471 | -3.00259 | 1158.47725 | 0.3861591
2050 | 50590 | 3.30137 | -3.0025 | 1150.137 | 0.383379
2060 | 50600 | 3.29807 | -3.0025 | 1141.797 | 0.3805989
2070 | 50610 | 3.29458 | -3.00247 | 1133.4565 | 0.3778188
2080 | 50620 | 3.29119 | -3.0026 | 1125.116 | 0.3750386
2090 | 50630 | 3.28783 | -3.0026 | 1116.775 | 0.3722585
2100 | 50640 | 3.28448 | -3.0026 | 1108.435 | 0.3694783
2110 | 50650 | 3.28123 | -3.00261 | 1100.09425 | 0.3666981
2120 | 50660 | 3.27786 | -3.00264 | 1091.754 | 0.3639179
2130 | 50670 | 3.27469 | -3.00267 | 1083.413 | 0.3611376
2140 | 50680 | 3.27131 | -3.0027 | 1075.072 | 0.3583573
2150 | 50690 | 3.26771 | -3.00259 | 1066.731 | 0.3555772
2160 | 50700 | 3.26432 | -3.00246 | 1058.391 | 0.3527971
2170 | 50710 | 3.2601 | -3.00241 | 1050.051 | 0.3500171
2180 | 50720 | 3.25714 | -3.00249 | 1041.711 | 0.347237
2190 | 50730 | 3.25337 | -3.00246 | 1033.371 | 0.344457
2200 | 50740 | 3.25015 | -3.00252 | 1025.031 | 0.3416768
2210 | 50750 | 3.24656 | -3.00244 | 1016.69 | 0.3388968
2220 | 50760 | 3.24335 | -3.00268 | 1008.35 | 0.3361165
2230 | 50770 | 3.23954 | -3.00252 | 1000.009 | 0.3333364
2240 | 50780 | 3.23586 | -3.00282 | 991.6681 | 0.330556
2250 | 50790 | 3.232 | -3.00255 | 983.3277 | 0.3277759
2260 | 50800 | 3.22809 | -3.00255 | 974.9873 | 0.3249958
2270 | 50810 | 3.22428 | -3.00268 | 966.6465 | 0.3222155
2280 | 50820 | 3.2204 | -3.00251 | 958.3062 | 0.3194354
2290 | 50830 | 3.21638 | -3.00243 | 949.9661 | 0.3166554
2300 | 50840 | 3.21237 | -3.00253 | 941.6258 | 0.3138753
2310 | 50850 | 3.20826 | -3.00251 | 933.2855 | 0.3110952
2320 | 50860 | 3.20429 | -3.00252 | 924.9451 | 0.308315
2330 | 50870 | 3.20063 | -3.00253 | 916.6048 | 0.3055349
2340 | 50880 | 3.19641 | -3.00248 | 908.2646 | 0.3027549
2350 | 50890 | 3.19237 | -3.00271 | 899.9237 | 0.2999746
2360 | 50900 | 3.1881 | -3.00247 | 891.5835 | 0.2971945
2370 | 50910 | 3.18391 | -3.00267 | 883.24275 | 0.29441425
2380 | 50920 | 3.17978 | -3.0027 | 874.9019 | 0.291634
2390 | 50930 | 3.17538 | -3.00271 | 866.5611 | 0.2888537
2400 | 50940 | 3.17109 | -3.0026 | 858.2205 | 0.2860735
2410 | 50950 | 3.16674 | -3.00263 | 849.8799 | 0.2832933
2420 | 50960 | 3.16236 | -3.00247 | 841.5397 | 0.2805132
2430 | 50970 | 3.15821 | -3.00259 | 833.1991 | 0.277733
2440 | 50980 | 3.15406 | -3.00239 | 824.8592 | 0.2749531
2450 | 50990 | 3.14964 | -3.00247 | 816.519 | 0.272173
2460 | 51000 | 3.14517 | -3.00271 | 808.1781 | 0.2693927
2470 | 51010 | 3.14074 | -3.00266 | 799.8374 | 0.2666125
2480 | 51020 | 3.13624 | -3.00265 | 791.4967 | 0.2638322
2490 | 51030 | 3.13167 | -3.0025 | 783.1564 | 0.2610521
2500 | 51040 | 3.12745 | -3.00275 | 774.8154 | 0.2582718
2510 | 51050 | 3.12268 | -3.0027 | 766.4746 | 0.2554915
2520 | 51060 | 3.11815 | -3.00256 | 758.1342 | 0.2527114
2530 | 51070 | 3.11407 | -3.00259 | 749.7936 | 0.2499312
2540 | 51080 | 3.10937 | -3.0025 | 741.4534 | 0.2471511
2550 | 51090 | 3.10529 | -3.00264 | 733.1127 | 0.2443709
2560 | 51100 | 3.10086 | -3.00247 | 724.7725 | 0.2415908
2570 | 51110 | 3.09626 | -3.00264 | 716.4318 | 0.2388106
2580 | 51120 | 3.09188 | -3.00261 | 708.09125 | 0.2360304
2590 | 51130 | 3.08726 | -3.00236 | 699.7514 | 0.2332505
2600 | 51140 | 3.0828 | -3.0025 | 691.4111 | 0.2304704
2610 | 51150 | 3.07833 | -3.00243 | 683.071 | 0.2276903
2620 | 51160 | 3.07367 | -3.00249 | 674.73075 | 0.22491025
2630 | 51170 | 3.06918 | -3.00244 | 666.3906 | 0.2221302
2640 | 51180 | 3.06491 | -3.00237 | 658.0507 | 0.2193502
2650 | 51190 | 3.0608 | -3.00251 | 649.7104 | 0.2165701
2660 | 51200 | 3.05642 | -3.00254 | 641.37 | 0.21379
2670 | 51210 | 3.05196 | -3.00262 | 633.0294 | 0.2110098
2680 | 51220 | 3.04759 | -3.00258 | 624.6889 | 0.2082296
2690 | 51230 | 3.04332 | -3.00244 | 616.3488 | 0.2054496
2700 | 51240 | 3.03894 | -3.00232 | 608.009 | 0.2026697
2710 | 51250 | 3.03473 | -3.00248 | 599.6688 | 0.1998896
2720 | 51260 | 3.03052 | -3.00272 | 591.3279 | 0.1971093
2730 | 51270 | 3.02666 | -3.00264 | 582.98725 | 0.1943291
2740 | 51280 | 3.02254 | -3.00256 | 574.6468 | 0.1915489
2750 | 51290 | 3.01878 | -3.00253 | 566.3064 | 0.1887688
2760 | 51300 | 3.01511 | -3.00258 | 557.9659 | 0.1859886
2770 | 51310 | 3.01132 | -3.00265 | 549.62525 | 0.1832084
2780 | 51320 | 3.00767 | -3.00252 | 541.2849 | 0.1804283
2790 | 51330 | 3.00401 | -3.00243 | 532.9448 | 0.1776483
2800 | 51340 | 3.00027 | -3.00256 | 524.6044 | 0.1748681
2810 | 51350 | 2.99675 | -3.00257 | 516.2639 | 0.172088
2820 | 51360 | 2.99325 | -3.00246 | 507.92375 | 0.1693079
2830 | 51370 | 2.98976 | -3.00258 | 499.58325 | 0.16652775
2840 | 51380 | 2.98621 | -3.00266 | 491.2425 | 0.1637475
2850 | 51390 | 2.98262 | -3.00263 | 482.9019 | 0.1609673
2860 | 51400 | 2.97936 | -3.00254 | 474.5615 | 0.1581872
2870 | 51410 | 2.97605 | -3.00247 | 466.2213 | 0.1554071
2880 | 51420 | 2.97239 | -3.00274 | 457.8804 | 0.1526268
2890 | 51430 | 2.96886 | -3.0025 | 449.5401 | 0.1498467
2900 | 51440 | 2.9652 | -3.00246 | 441.1999 | 0.1470666
2910 | 51450 | 2.96156 | -3.00254 | 432.8595 | 0.1442865
2920 | 51460 | 2.95767 | -3.00252 | 424.5192 | 0.1415064
2930 | 51470 | 2.95395 | -3.00246 | 416.179 | 0.1387263
2940 | 51480 | 2.95024 | -3.00258 | 407.8385 | 0.1359462
2950 | 51490 | 2.94636 | -3.00255 | 399.4981 | 0.133166
2960 | 51500 | 2.94263 | -3.00212 | 391.1589 | 0.1303863
2970 | 51510 | 2.93885 | -3.00236 | 382.819 | 0.1276063
2980 | 51520 | 2.93487 | -3.00273 | 374.4781 | 0.124826
2990 | 51530 | 2.93071 | -3.00246 | 366.1379 | 0.122046
3000 | 51540 | 2.92647 | -3.00252 | 357.7976 | 0.1192659
3010 | 51550 | 2.922 | -3.0025 | 349.4573 | 0.1164858
3020 | 51560 | 2.9177 | -3.0024 | 341.1173 | 0.1137058
3030 | 51570 | 2.91323 | -3.00268 | 332.7765 | 0.1109255
3040 | 51580 | 2.90847 | -3.00246 | 324.4364 | 0.1081455
3050 | 51590 | 2.90383 | -3.0025 | 316.0961 | 0.1053654
3060 | 51600 | 2.89925 | -3.00236 | 307.7562 | 0.1025854
3070 | 51610 | 2.89457 | -3.00229 | 299.4165 | 0.0998055
3080 | 51620 | 2.8894 | -3.00249 | 291.0762 | 0.09702542
3090 | 51630 | 2.8843 | -3.00261 | 282.7357 | 0.09424522
3100 | 51640 | 2.87889 | -3.00243 | 274.3956 | 0.09146519
3110 | 51650 | 2.87331 | -3.00244 | 266.0555 | 0.08868516
3120 | 51660 | 2.86764 | -3.00253 | 257.7151 | 0.08590504
3130 | 51670 | 2.86163 | -3.00248 | 249.3749 | 0.08312496
3140 | 51680 | 2.85559 | -3.00258 | 241.0344 | 0.0803448
3150 | 51690 | 2.84929 | -3.00254 | 232.694 | 0.07756467
3160 | 51700 | 2.84228 | -3.00234 | 224.3542 | 0.07478472
3170 | 51710 | 2.83613 | -3.00257 | 216.0137 | 0.07200456
3180 | 51720 | 2.82953 | -3.0023 | 207.674 | 0.06922466
3190 | 51730 | 2.82204 | -3.00244 | 199.3339 | 0.06644462
3200 | 51740 | 2.8145 | -3.00233 | 190.9941 | 0.06366469
3210 | 51750 | 2.80652 | -3.00251 | 182.6537 | 0.06088458
3220 | 51760 | 2.79823 | -3.00227 | 174.3141 | 0.0581047
3230 | 51770 | 2.78974 | -3.00227 | 165.9745 | 0.05532482
3240 | 51780 | 2.78076 | -3.00234 | 157.6346 | 0.05254488
3250 | 51790 | 2.77157 | -3.00253 | 149.2943 | 0.04976476
3260 | 51800 | 2.76198 | -3.00251 | 140.954 | 0.04698466
3270 | 51810 | 2.75269 | -3.00217 | 132.6146 | 0.04420487
3280 | 51820 | 2.74305 | -3.00228 | 124.2749 | 0.04142498
3290 | 51830 | 2.73259 | -3.0024 | 115.9349 | 0.03864498
3300 | 51840 | 2.72178 | -3.00241 | 107.5949 | 0.03586497
3310 | 51850 | 2.71075 | -3.00232 | 99.25514 | 0.03308505
3320 | 51860 | 2.69911 | -3.00259 | 90.91461 | 0.03030487
3330 | 51870 | 2.6872 | -3.00239 | 82.57464 | 0.02752488
3340 | 51880 | 2.67483 | -3.00251 | 74.23433 | 0.02474478
3350 | 51890 | 2.6617 | -3.00258 | 65.89383 | 0.02196461
3360 | 51900 | 2.64882 | -3.00273 | 57.55292 | 0.01918431
3370 | 51910 | 2.63528 | -3.00224 | 49.21336 | 0.01640445
3380 | 51920 | 2.6217 | -3.00233 | 40.87356 | 0.01362452
3390 | 51930 | 2.60777 | -3.00209 | 32.53442 | 0.01084481
3400 | 51940 | 2.59235 | -3.00241 | 24.19439 | 0.008064796
3410 | 51950 | 2.5762 | -3.00246 | 15.85422 | 0.005284741
3420 | 51960 | 2.55904 | -3.00241 | 7.514194 | 0.002504731
3430 | 51970 | 2.54072 | -3.00267 | -0.8265556 | -0.0002755185
3440 | 51980 | 2.52192 | -3.00259 | -9.167083 | -0.003055694
3450 | 51987 | 2.49842 | -3.00235 | -17.50694 | -0.005835648