## Sheet1
time | actual time | voltage | current | capacity | SoC
0 | 8379 | 3.13432 | -4.49667 | 2075 | 0.4611111
10 | 8389 | 3.07712 | -4.49676 | 2062.509 | 0.4583353
20 | 8399 | 3.05045 | -4.49667 | 2050.01825 | 0.4555596
30 | 8409 | 3.03389 | -4.49647 | 2037.528 | 0.452784
40 | 8419 | 3.02312 | -4.49675 | 2025.037 | 0.4500082
50 | 8429 | 3.01672 | -4.49678 | 2012.546 | 0.4472325
60 | 8439 | 3.01397 | -4.49656 | 2000.056 | 0.4444568
70 | 8449 | 3.01372 | -4.49665 | 1987.565 | 0.4416811
80 | 8459 | 3.01598 | -4.49655 | 1975.074 | 0.4389054
90 | 8469 | 3.01963 | -4.49656 | 1962.584 | 0.4361298
100 | 8479 | 3.02432 | -4.4967 | 1950.093 | 0.433354
110 | 8489 | 3.02998 | -4.49671 | 1937.602 | 0.4305783
120 | 8499 | 3.03623 | -4.4964 | 1925.112 | 0.4278027
130 | 8509 | 3.04276 | -4.49647 | 1912.622 | 0.4250271
140 | 8519 | 3.04917 | -4.49668 | 1900.131 | 0.4222514
150 | 8529 | 3.05552 | -4.49675 | 1887.64 | 0.4194756
160 | 8539 | 3.06174 | -4.49667 | 1875.15 | 0.4166999
170 | 8549 | 3.06759 | -4.49661 | 1862.659 | 0.4139242
180 | 8559 | 3.07289 | -4.49673 | 1850.168 | 0.4111485
190 | 8569 | 3.07792 | -4.49662 | 1837.678 | 0.4083728
200 | 8579 | 3.08256 | -4.49666 | 1825.187 | 0.4055971
210 | 8589 | 3.08642 | -4.49652 | 1812.696 | 0.4028214
220 | 8599 | 3.09023 | -4.49677 | 1800.205 | 0.4000457
230 | 8609 | 3.09373 | -4.49667 | 1787.715 | 0.3972699
240 | 8619 | 3.09685 | -4.49661 | 1775.224 | 0.3944942
250 | 8629 | 3.09968 | -4.49658 | 1762.734 | 0.3917186
260 | 8639 | 3.10197 | -4.49652 | 1750.243 | 0.388943
270 | 8649 | 3.10391 | -4.49644 | 1737.753 | 0.3861674
280 | 8659 | 3.10568 | -4.49653 | 1725.263 | 0.3833917
290 | 8669 | 3.10705 | -4.49652 | 1712.772 | 0.3806161
300 | 8679 | 3.10808 | -4.49661 | 1700.282 | 0.3778404
310 | 8689 | 3.10883 | -4.49625 | 1687.792 | 0.375065
320 | 8699 | 3.10922 | -4.4966 | 1675.30175 | 0.3722893
330 | 8709 | 3.10925 | -4.49665 | 1662.811 | 0.3695136
340 | 8719 | 3.10913 | -4.49668 | 1650.32 | 0.3667378
350 | 8729 | 3.10867 | -4.49653 | 1637.83 | 0.3639622
360 | 8739 | 3.10768 | -4.49656 | 1625.339 | 0.3611865
370 | 8749 | 3.10638 | -4.49658 | 1612.849 | 0.3584109
380 | 8759 | 3.10474 | -4.4966 | 1600.358 | 0.3556352
390 | 8769 | 3.10286 | -4.4967 | 1587.868 | 0.3528595
400 | 8779 | 3.10029 | -4.49658 | 1575.377 | 0.3500838
410 | 8789 | 3.0976 | -4.49635 | 1562.887 | 0.3473083
420 | 8799 | 3.09451 | -4.49648 | 1550.397 | 0.3445327
430 | 8809 | 3.09102 | -4.49667 | 1537.90625 | 0.3417569
440 | 8819 | 3.08754 | -4.49675 | 1525.415 | 0.3389812
450 | 8829 | 3.08309 | -4.49666 | 1512.925 | 0.3362055
460 | 8839 | 3.07824 | -4.49643 | 1500.434 | 0.3334299
470 | 8849 | 3.07327 | -4.49614 | 1487.945 | 0.3306545
480 | 8859 | 3.06781 | -4.49625 | 1475.456 | 0.327879
490 | 8869 | 3.06203 | -4.49652 | 1462.965 | 0.3251034
500 | 8879 | 3.05586 | -4.49668 | 1450.4745 | 0.3223277
510 | 8889 | 3.04979 | -4.49661 | 1437.984 | 0.319552
520 | 8899 | 3.04332 | -4.49661 | 1425.493 | 0.3167763
530 | 8909 | 3.03659 | -4.49641 | 1413.003 | 0.3140007
540 | 8919 | 3.03018 | -4.49655 | 1400.513 | 0.3112251
550 | 8929 | 3.02361 | -4.4968 | 1388.022 | 0.3084493
560 | 8939 | 3.01673 | -4.49656 | 1375.531 | 0.3056736
570 | 8949 | 3.0097 | -4.49683 | 1363.04 | 0.3028978
580 | 8959 | 3.00273 | -4.4966 | 1350.55 | 0.3001221
590 | 8969 | 2.99611 | -4.49666 | 1338.059 | 0.2973464
600 | 8979 | 2.98917 | -4.49673 | 1325.568 | 0.2945707
610 | 8989 | 2.98252 | -4.49631 | 1313.078 | 0.2917952
620 | 8999 | 2.97621 | -4.49666 | 1300.587 | 0.2890194
630 | 9009 | 2.96999 | -4.49673 | 1288.097 | 0.2862437
640 | 9019 | 2.96425 | -4.49654 | 1275.606 | 0.283468
650 | 9029 | 2.9586 | -4.49648 | 1263.116 | 0.2806924
660 | 9039 | 2.95294 | -4.49646 | 1250.626 | 0.2779168
670 | 9049 | 2.94734 | -4.49649 | 1238.136 | 0.2751412
680 | 9059 | 2.94188 | -4.49666 | 1225.645 | 0.2723655
690 | 9069 | 2.93665 | -4.49665 | 1213.154 | 0.2695898
700 | 9079 | 2.93167 | -4.49644 | 1200.664 | 0.2668142
710 | 9089 | 2.92686 | -4.49663 | 1188.173 | 0.2640385
720 | 9099 | 2.92229 | -4.49659 | 1175.683 | 0.2612629
730 | 9109 | 2.9177 | -4.49668 | 1163.192 | 0.2584871
740 | 9119 | 2.91355 | -4.49656 | 1150.702 | 0.2557115
750 | 9129 | 2.90949 | -4.49647 | 1138.211 | 0.2529359
760 | 9139 | 2.9059 | -4.49662 | 1125.721 | 0.2501602
770 | 9149 | 2.90237 | -4.4966 | 1113.23025 | 0.2473845
780 | 9159 | 2.89862 | -4.49644 | 1100.74 | 0.2446089
790 | 9169 | 2.89523 | -4.49657 | 1088.25 | 0.2418333
800 | 9179 | 2.89206 | -4.49682 | 1075.7585 | 0.2390574
810 | 9189 | 2.88902 | -4.49662 | 1063.268 | 0.2362818
820 | 9199 | 2.88619 | -4.49643 | 1050.778 | 0.2335062
830 | 9209 | 2.88337 | -4.49638 | 1038.288 | 0.2307306
840 | 9219 | 2.88084 | -4.49642 | 1025.798 | 0.2279551
850 | 9229 | 2.8783 | -4.49662 | 1013.307 | 0.2251794
860 | 9239 | 2.87612 | -4.49653 | 1000.817 | 0.2224037
870 | 9249 | 2.87416 | -4.49649 | 988.3266 | 0.2196281
880 | 9259 | 2.87207 | -4.49652 | 975.83625 | 0.2168525
890 | 9269 | 2.86999 | -4.49661 | 963.3457 | 0.2140768
900 | 9279 | 2.86808 | -4.49648 | 950.8554 | 0.2113012
910 | 9289 | 2.86616 | -4.49642 | 938.3654 | 0.2085256
920 | 9299 | 2.86432 | -4.49648 | 925.8752 | 0.20575
930 | 9309 | 2.86245 | -4.49664 | 913.3845 | 0.2029743
940 | 9319 | 2.86058 | -4.49642 | 900.8944 | 0.2001988
950 | 9329 | 2.85875 | -4.49649 | 888.4042 | 0.1974232
960 | 9339 | 2.8569 | -4.49673 | 875.9133 | 0.1946474
970 | 9349 | 2.85515 | -4.49652 | 863.4229 | 0.1918718
980 | 9359 | 2.85328 | -4.49659 | 850.9324 | 0.1890961
990 | 9369 | 2.85133 | -4.49664 | 838.44175 | 0.1863204
1000 | 9379 | 2.84934 | -4.49647 | 825.9516 | 0.1835448
1010 | 9389 | 2.84729 | -4.4965 | 813.4613 | 0.1807692
1020 | 9399 | 2.84506 | -4.49657 | 800.9708 | 0.1779935
1030 | 9409 | 2.84291 | -4.49651 | 788.4805 | 0.1752179
1040 | 9419 | 2.84067 | -4.49651 | 775.9902 | 0.1724423
1050 | 9429 | 2.83821 | -4.49665 | 763.4995 | 0.1696666
1060 | 9439 | 2.8356 | -4.49665 | 751.0088 | 0.1668908
1070 | 9449 | 2.83326 | -4.49664 | 738.5181 | 0.1641151
1080 | 9459 | 2.83076 | -4.49662 | 726.0275 | 0.1613395
1090 | 9469 | 2.82812 | -4.49656 | 713.5371 | 0.1585638
1100 | 9479 | 2.82536 | -4.49643 | 701.047 | 0.1557882
1110 | 9489 | 2.82261 | -4.49648 | 688.5568 | 0.1530126
1120 | 9499 | 2.81954 | -4.49655 | 676.0664 | 0.150237
1130 | 9509 | 2.81647 | -4.49672 | 663.5755 | 0.1474612
1140 | 9519 | 2.81333 | -4.49653 | 651.0851 | 0.1446856
1150 | 9529 | 2.81009 | -4.49655 | 638.5947 | 0.1419099
1160 | 9539 | 2.80675 | -4.49657 | 626.1042 | 0.1391343
1170 | 9550 | 2.80326 | -4.49671 | 613.6134 | 0.1363585
1180 | 9559 | 2.79982 | -4.49674 | 601.1224 | 0.1335828
1190 | 9570 | 2.79634 | -4.49683 | 588.6312 | 0.1308069
1200 | 9579 | 2.79269 | -4.49653 | 576.1409 | 0.1280313
1210 | 9589 | 2.78875 | -4.49645 | 563.6507 | 0.1252557
1220 | 9599 | 2.78485 | -4.49669 | 551.1599 | 0.12248
1230 | 9609 | 2.781 | -4.49668 | 538.6691 | 0.1197043
1240 | 9619 | 2.77696 | -4.49664 | 526.1785 | 0.1169285
1250 | 9629 | 2.77277 | -4.49646 | 513.6883 | 0.114153
1260 | 9640 | 2.7685 | -4.49646 | 501.1981 | 0.1113774
1270 | 9650 | 2.76422 | -4.49644 | 488.708 | 0.1086018
1280 | 9660 | 2.75997 | -4.49652 | 476.2177 | 0.1058262
1290 | 9670 | 2.75576 | -4.49656 | 463.72725 | 0.1030505
1300 | 9680 | 2.75176 | -4.49644 | 451.2371 | 0.1002749
1310 | 9690 | 2.74672 | -4.49664 | 438.7465 | 0.09749922
1320 | 9700 | 2.74195 | -4.49647 | 426.2563 | 0.09472362
1330 | 9710 | 2.73718 | -4.49658 | 413.7658 | 0.09194795
1340 | 9720 | 2.73204 | -4.49655 | 401.2754 | 0.0891723
1350 | 9730 | 2.72687 | -4.49651 | 388.7851 | 0.08639668
1360 | 9740 | 2.72157 | -4.49658 | 376.2946 | 0.08362101
1370 | 9750 | 2.71622 | -4.49658 | 363.8041 | 0.08084535
1380 | 9760 | 2.71078 | -4.49635 | 351.3142 | 0.07806982
1390 | 9770 | 2.70519 | -4.49633 | 338.8244 | 0.07529431
1400 | 9780 | 2.69938 | -4.49648 | 326.3342 | 0.0725187
1410 | 9790 | 2.69343 | -4.49648 | 313.8439 | 0.0697431
1420 | 9800 | 2.68767 | -4.49662 | 301.3533 | 0.06696741
1430 | 9810 | 2.68181 | -4.49675 | 288.8624 | 0.06419164
1440 | 9820 | 2.6754 | -4.49641 | 276.3723 | 0.06141607
1450 | 9830 | 2.66891 | -4.49656 | 263.8819 | 0.05864042
1460 | 9840 | 2.66225 | -4.49654 | 251.3915 | 0.05586478
1470 | 9850 | 2.65545 | -4.49642 | 238.9014 | 0.05308921
1480 | 9860 | 2.64848 | -4.49646 | 226.4113 | 0.05031362
1490 | 9870 | 2.64129 | -4.49639 | 213.9213 | 0.04753807
1500 | 9880 | 2.634 | -4.49657 | 201.4308 | 0.04476241
1510 | 9890 | 2.62607 | -4.49665 | 188.9401 | 0.0419867
1520 | 9900 | 2.61861 | -4.49661 | 176.4496 | 0.03921101
1530 | 9910 | 2.61168 | -4.49641 | 163.9595 | 0.03643545
1540 | 9920 | 2.60414 | -4.49631 | 151.4698 | 0.03365995
1550 | 9930 | 2.59638 | -4.49649 | 138.9795 | 0.03088434
1560 | 9940 | 2.58789 | -4.49654 | 126.4891 | 0.0281087
1570 | 9950 | 2.57946 | -4.49644 | 113.999 | 0.02533312
1580 | 9960 | 2.57099 | -4.49637 | 101.5091 | 0.02255758
1590 | 9970 | 2.56211 | -4.49654 | 89.01872 | 0.01978194
1600 | 9980 | 2.5533 | -4.4962 | 76.52928 | 0.01700651
1610 | 9990 | 2.54404 | -4.49671 | 64.03842 | 0.01423076
1620 | 10000 | 2.53465 | -4.49643 | 51.54833 | 0.01145519
1630 | 10010 | 2.52493 | -4.49629 | 39.05864 | 0.008679698
1640 | 10020 | 2.51562 | -4.4966 | 26.56808 | 0.005904019
1650 | 10030 | 2.50598 | -4.49647 | 14.07789 | 0.00312842
1660 | 10031 | 2.4999 | -4.49618 | 1.5885 | 0.000353