## Sheet1
time | actual time | voltage | current | capacity | SoC
0 | 10165 | 4.02322 | -0.00104908 | 2847 | 0.5694
10 | 10175 | 3.18426 | -4.99843 | 2847 | 0.5694
20 | 10185 | 3.12838 | -4.99843 | 2833.115 | 0.5666231
30 | 10196 | 3.0977 | -4.99829 | 2819.231 | 0.5638463
40 | 10206 | 3.07975 | -4.99823 | 2805.347 | 0.5610695
50 | 10216 | 3.06603 | -4.99846 | 2791.46275 | 0.55829255
60 | 10226 | 3.0544 | -4.99828 | 2777.579 | 0.5555157
70 | 10236 | 3.04527 | -4.99809 | 2763.695 | 0.552739
80 | 10246 | 3.0405 | -4.99807 | 2749.812 | 0.5499623
90 | 10256 | 3.0397 | -4.9983 | 2735.927 | 0.5471855
100 | 10266 | 3.03968 | -4.99818 | 2722.044 | 0.5444087
110 | 10276 | 3.03962 | -4.99824 | 2708.16 | 0.5416319
120 | 10286 | 3.04017 | -4.99807 | 2694.276 | 0.5388552
130 | 10296 | 3.04074 | -4.99815 | 2680.39225 | 0.53607845
140 | 10306 | 3.04176 | -4.99794 | 2666.509 | 0.5333018
150 | 10316 | 3.04267 | -4.99851 | 2652.624 | 0.5305249
160 | 10326 | 3.04364 | -4.99828 | 2638.74 | 0.527748
170 | 10336 | 3.04432 | -4.99828 | 2624.856 | 0.5249712
180 | 10346 | 3.04505 | -4.99801 | 2610.97275 | 0.52219455
190 | 10356 | 3.04567 | -4.99828 | 2597.089 | 0.5194177
200 | 10366 | 3.04651 | -4.99838 | 2583.20425 | 0.51664085
210 | 10376 | 3.04709 | -4.99822 | 2569.32 | 0.5138641
220 | 10386 | 3.04757 | -4.99799 | 2555.437 | 0.5110874
230 | 10396 | 3.04781 | -4.99857 | 2541.552 | 0.5083104
240 | 10406 | 3.04797 | -4.99823 | 2527.668 | 0.5055336
250 | 10416 | 3.04822 | -4.99817 | 2513.784 | 0.5027569
260 | 10426 | 3.04844 | -4.99811 | 2499.901 | 0.4999801
270 | 10436 | 3.04835 | -4.99811 | 2486.017 | 0.4972034
280 | 10446 | 3.04796 | -4.99826 | 2472.133 | 0.4944266
290 | 10456 | 3.04751 | -4.99807 | 2458.249 | 0.4916499
300 | 10466 | 3.04731 | -4.99813 | 2444.36575 | 0.48887315
310 | 10476 | 3.04692 | -4.99807 | 2430.482 | 0.4860964
320 | 10486 | 3.04621 | -4.9983 | 2416.598 | 0.4833196
330 | 10496 | 3.0452 | -4.99815 | 2402.714 | 0.4805429
340 | 10506 | 3.04468 | -4.99817 | 2388.8305 | 0.4777661
350 | 10516 | 3.04403 | -4.99807 | 2374.947 | 0.4749894
360 | 10526 | 3.0434 | -4.99797 | 2361.064 | 0.4722127
370 | 10537 | 3.04268 | -4.99803 | 2347.18 | 0.4694361
380 | 10547 | 3.04217 | -4.99826 | 2333.29625 | 0.46665925
390 | 10557 | 3.04138 | -4.9983 | 2319.412 | 0.4638824
400 | 10567 | 3.04047 | -4.99807 | 2305.529 | 0.4611057
410 | 10577 | 3.03922 | -4.99824 | 2291.645 | 0.4583289
420 | 10587 | 3.03788 | -4.99816 | 2277.761 | 0.4555522
430 | 10597 | 3.03711 | -4.99834 | 2263.8765 | 0.4527753
440 | 10607 | 3.03669 | -4.99834 | 2249.992 | 0.4499984
450 | 10617 | 3.0357 | -4.99837 | 2236.108 | 0.4472216
460 | 10627 | 3.03481 | -4.99799 | 2222.225 | 0.4444449
470 | 10637 | 3.03385 | -4.99801 | 2208.341 | 0.4416682
480 | 10647 | 3.03273 | -4.99814 | 2194.457 | 0.4388915
490 | 10657 | 3.03142 | -4.99828 | 2180.573 | 0.4361147
500 | 10667 | 3.03025 | -4.99835 | 2166.689 | 0.4333378
510 | 10677 | 3.0293 | -4.99828 | 2152.805 | 0.430561
520 | 10687 | 3.02819 | -4.99843 | 2138.92 | 0.4277841
530 | 10697 | 3.02652 | -4.99835 | 2125.036 | 0.4250072
540 | 10707 | 3.02483 | -4.99816 | 2111.152 | 0.4222305
550 | 10717 | 3.02282 | -4.99829 | 2097.268 | 0.4194536
560 | 10727 | 3.0214 | -4.99826 | 2083.384 | 0.4166768
570 | 10737 | 3.0201 | -4.99824 | 2069.5 | 0.4139
580 | 10747 | 3.01829 | -4.99808 | 2055.617 | 0.4111233
590 | 10757 | 3.01676 | -4.99856 | 2041.732 | 0.4083463
600 | 10767 | 3.01493 | -4.99845 | 2027.847 | 0.4055694
610 | 10777 | 3.01309 | -4.99824 | 2013.963 | 0.4027926
620 | 10787 | 3.01143 | -4.99791 | 2000.08 | 0.400016
630 | 10797 | 3.00946 | -4.99818 | 1986.196 | 0.3972392
640 | 10807 | 3.00758 | -4.99835 | 1972.312 | 0.3944624
650 | 10817 | 3.00537 | -4.99823 | 1958.428 | 0.3916856
660 | 10827 | 3.00332 | -4.99819 | 1944.544 | 0.3889088
670 | 10837 | 3.00095 | -4.99838 | 1930.66 | 0.3861319
680 | 10847 | 2.99826 | -4.99823 | 1916.776 | 0.3833551
690 | 10857 | 2.9961 | -4.99819 | 1902.892 | 0.3805784
700 | 10867 | 2.99399 | -4.99802 | 1889.008 | 0.3778017
710 | 10877 | 2.99144 | -4.99825 | 1875.124 | 0.3750249
720 | 10887 | 2.98917 | -4.99806 | 1861.241 | 0.3722482
730 | 10897 | 2.98673 | -4.99819 | 1847.357 | 0.3694714
740 | 10907 | 2.98425 | -4.99815 | 1833.473 | 0.3666947
750 | 10917 | 2.98167 | -4.99804 | 1819.59 | 0.363918
760 | 10927 | 2.97931 | -4.99828 | 1805.70575 | 0.36114115
770 | 10938 | 2.97683 | -4.99819 | 1791.822 | 0.3583644
780 | 10948 | 2.97426 | -4.99807 | 1777.938 | 0.3555877
790 | 10958 | 2.97149 | -4.99801 | 1764.055 | 0.352811
800 | 10968 | 2.96893 | -4.99818 | 1750.171 | 0.3500342
810 | 10978 | 2.96635 | -4.99792 | 1736.288 | 0.3472576
820 | 10988 | 2.9636 | -4.99813 | 1722.404 | 0.3444809
830 | 10998 | 2.96093 | -4.99845 | 1708.52 | 0.341704
840 | 11008 | 2.95818 | -4.99814 | 1694.636 | 0.3389272
850 | 11018 | 2.95546 | -4.9981 | 1680.752 | 0.3361505
860 | 11028 | 2.95269 | -4.9983 | 1666.868 | 0.3333737
870 | 11038 | 2.94993 | -4.99822 | 1652.984 | 0.3305969
880 | 11048 | 2.94722 | -4.99829 | 1639.1 | 0.32782
890 | 11058 | 2.94444 | -4.9982 | 1625.216 | 0.3250433
900 | 11068 | 2.94177 | -4.99824 | 1611.332 | 0.3222665
910 | 11078 | 2.93901 | -4.99816 | 1597.449 | 0.3194897
920 | 11088 | 2.9362 | -4.99802 | 1583.565 | 0.316713
930 | 11098 | 2.9334 | -4.99825 | 1569.681 | 0.3139362
940 | 11108 | 2.93064 | -4.99827 | 1555.797 | 0.3111594
950 | 11118 | 2.92799 | -4.9984 | 1541.913 | 0.3083825
960 | 11128 | 2.92514 | -4.9981 | 1528.029 | 0.3056058
970 | 11138 | 2.92235 | -4.99827 | 1514.145 | 0.302829
980 | 11148 | 2.91975 | -4.99821 | 1500.261 | 0.3000522
990 | 11158 | 2.91687 | -4.99834 | 1486.377 | 0.2972753
1000 | 11168 | 2.91388 | -4.99823 | 1472.493 | 0.2944985
1010 | 11178 | 2.91114 | -4.99823 | 1458.60875 | 0.29172175
1020 | 11188 | 2.90818 | -4.9983 | 1444.725 | 0.2889449
1030 | 11198 | 2.90548 | -4.99823 | 1430.841 | 0.2861681
1040 | 11208 | 2.90271 | -4.99815 | 1416.957 | 0.2833914
1050 | 11218 | 2.90005 | -4.99809 | 1403.073 | 0.2806147
1060 | 11228 | 2.89737 | -4.99805 | 1389.19 | 0.277838
1070 | 11238 | 2.89468 | -4.99824 | 1375.306 | 0.2750612
1080 | 11248 | 2.89202 | -4.99792 | 1361.423 | 0.2722845
1090 | 11258 | 2.88928 | -4.99784 | 1347.54 | 0.269508
1100 | 11268 | 2.88667 | -4.99816 | 1333.656 | 0.2667312
1110 | 11278 | 2.8841 | -4.99807 | 1319.7725 | 0.2639545
1120 | 11288 | 2.88166 | -4.99818 | 1305.889 | 0.2611777
1130 | 11298 | 2.87905 | -4.9983 | 1292.0045 | 0.2584009
1140 | 11308 | 2.87669 | -4.99807 | 1278.121 | 0.2556242
1150 | 11318 | 2.87405 | -4.99826 | 1264.237 | 0.2528474
1160 | 11328 | 2.87102 | -4.99827 | 1250.353 | 0.2500706
1170 | 11339 | 2.86837 | -4.99827 | 1236.46875 | 0.24729375
1180 | 11349 | 2.86536 | -4.99841 | 1222.584 | 0.2445169
1190 | 11359 | 2.86273 | -4.99825 | 1208.70025 | 0.24174005
1200 | 11369 | 2.8601 | -4.99798 | 1194.817 | 0.2389634
1210 | 11379 | 2.85724 | -4.99814 | 1180.93325 | 0.23618665
1220 | 11389 | 2.85444 | -4.99806 | 1167.04975 | 0.23340995
1230 | 11399 | 2.85154 | -4.99823 | 1153.166 | 0.2306332
1240 | 11409 | 2.84857 | -4.99817 | 1139.282 | 0.2278564
1250 | 11419 | 2.84566 | -4.99817 | 1125.398 | 0.2250796
1260 | 11429 | 2.84278 | -4.99842 | 1111.514 | 0.2223027
1270 | 11439 | 2.83977 | -4.99806 | 1097.63 | 0.219526
1280 | 11449 | 2.83668 | -4.99832 | 1083.746 | 0.2167492
1290 | 11459 | 2.83356 | -4.99815 | 1069.862 | 0.2139724
1300 | 11469 | 2.83048 | -4.99824 | 1055.978 | 0.2111956
1310 | 11479 | 2.82722 | -4.99817 | 1042.094 | 0.2084189
1320 | 11489 | 2.82432 | -4.9982 | 1028.2105 | 0.2056421
1330 | 11499 | 2.82138 | -4.99818 | 1014.327 | 0.2028653
1340 | 11509 | 2.81808 | -4.99805 | 1000.443 | 0.2000886
1350 | 11519 | 2.81477 | -4.9983 | 986.559 | 0.1973118
1360 | 11529 | 2.81146 | -4.99807 | 972.6755 | 0.1945351
1370 | 11539 | 2.80819 | -4.99824 | 958.7915 | 0.1917583
1380 | 11549 | 2.80466 | -4.99812 | 944.9078 | 0.1889816
1390 | 11559 | 2.80118 | -4.99806 | 931.0243 | 0.1862049
1400 | 11569 | 2.79768 | -4.99812 | 917.1407 | 0.1834281
1410 | 11579 | 2.79402 | -4.99824 | 903.2567 | 0.1806513
1420 | 11589 | 2.79049 | -4.99814 | 889.3729 | 0.1778746
1430 | 11599 | 2.78696 | -4.99816 | 875.4892 | 0.1750978
1440 | 11609 | 2.7834 | -4.9984 | 861.6047 | 0.1723209
1450 | 11619 | 2.77979 | -4.99827 | 847.7206 | 0.1695441
1460 | 11629 | 2.77616 | -4.99814 | 833.8369 | 0.1667674
1470 | 11639 | 2.77253 | -4.99811 | 819.9533 | 0.1639907
1480 | 11649 | 2.76895 | -4.99819 | 806.0694 | 0.1612139
1490 | 11659 | 2.76514 | -4.99821 | 792.1855 | 0.1584371
1500 | 11669 | 2.76184 | -4.998 | 778.3022 | 0.1556604
1510 | 11679 | 2.7581 | -4.99821 | 764.41825 | 0.15288365
1520 | 11689 | 2.75421 | -4.99824 | 750.53425 | 0.15010685
1530 | 11699 | 2.7508 | -4.99819 | 736.6504 | 0.1473301
1540 | 11709 | 2.74729 | -4.99811 | 722.76675 | 0.14455335
1550 | 11719 | 2.74357 | -4.99832 | 708.8825 | 0.1417765
1560 | 11729 | 2.73932 | -4.99822 | 694.9986 | 0.1389997
1570 | 11740 | 2.73515 | -4.99818 | 681.11475 | 0.13622295
1580 | 11750 | 2.73125 | -4.99803 | 667.2313 | 0.1334463
1590 | 11760 | 2.72717 | -4.99814 | 653.3476 | 0.1306695
1600 | 11770 | 2.72348 | -4.99808 | 639.4641 | 0.1278928
1610 | 11780 | 2.71982 | -4.99825 | 625.58 | 0.125116
1620 | 11790 | 2.71603 | -4.99818 | 611.6962 | 0.1223392
1630 | 11800 | 2.71221 | -4.99827 | 597.8121 | 0.1195624
1640 | 11810 | 2.70817 | -4.99825 | 583.9281 | 0.1167856
1650 | 11820 | 2.70422 | -4.99827 | 570.044 | 0.1140088
1660 | 11830 | 2.70044 | -4.99817 | 556.1602 | 0.111232
1670 | 11840 | 2.69648 | -4.99819 | 542.2763 | 0.1084553
1680 | 11850 | 2.69248 | -4.99838 | 528.3919 | 0.1056784
1690 | 11860 | 2.68825 | -4.99815 | 514.5082 | 0.1029016
1700 | 11870 | 2.68404 | -4.99821 | 500.6243 | 0.1001249
1710 | 11880 | 2.67989 | -4.99819 | 486.7404 | 0.09734808
1720 | 11890 | 2.67575 | -4.99826 | 472.8564 | 0.09457127
1730 | 11900 | 2.67143 | -4.99816 | 458.9726 | 0.09179452
1740 | 11910 | 2.66727 | -4.99816 | 445.0888 | 0.08901776
1750 | 11920 | 2.663 | -4.99822 | 431.2049 | 0.08624097
1760 | 11930 | 2.65858 | -4.99816 | 417.3211 | 0.08346422
1770 | 11940 | 2.65423 | -4.99833 | 403.4368 | 0.08068737
1780 | 11950 | 2.6498 | -4.9982 | 389.5529 | 0.07791059
1790 | 11960 | 2.64528 | -4.998 | 375.6696 | 0.07513392
1800 | 11970 | 2.64062 | -4.99829 | 361.7855 | 0.07235709
1810 | 11980 | 2.63608 | -4.99789 | 347.9024 | 0.06958049
1820 | 11990 | 2.63158 | -4.99794 | 334.0193 | 0.06680386
1830 | 12000 | 2.62674 | -4.99829 | 320.1351 | 0.06402703
1840 | 12010 | 2.62191 | -4.99808 | 306.2516 | 0.06125032
1850 | 12020 | 2.61716 | -4.99809 | 292.368 | 0.0584736
1860 | 12030 | 2.61226 | -4.99811 | 278.4844 | 0.05569687
1870 | 12041 | 2.60705 | -4.99788 | 264.6014 | 0.05292027
1880 | 12051 | 2.60203 | -4.99794 | 250.7182 | 0.05014364
1890 | 12061 | 2.59692 | -4.99813 | 236.8345 | 0.0473669
1900 | 12071 | 2.59161 | -4.99803 | 222.9511 | 0.04459022
1910 | 12081 | 2.58633 | -4.99816 | 209.0673 | 0.04181346
1920 | 12091 | 2.58082 | -4.99795 | 195.1841 | 0.03903682
1930 | 12101 | 2.57551 | -4.99804 | 181.3007 | 0.03626013
1940 | 12111 | 2.5699 | -4.99802 | 167.4173 | 0.03348346
1950 | 12121 | 2.56426 | -4.99817 | 153.5335 | 0.03070669
1960 | 12131 | 2.5586 | -4.99819 | 139.6496 | 0.02792992
1970 | 12141 | 2.55292 | -4.99827 | 125.7655 | 0.02515311
1980 | 12151 | 2.54717 | -4.99808 | 111.882 | 0.02237639
1990 | 12161 | 2.54126 | -4.99828 | 97.99786 | 0.01959957
2000 | 12171 | 2.53528 | -4.99803 | 84.11444 | 0.01682289
2010 | 12181 | 2.52933 | -4.99815 | 70.23069 | 0.01404614
2020 | 12191 | 2.52307 | -4.99824 | 56.34669 | 0.01126934
2030 | 12201 | 2.5168 | -4.99828 | 42.46258 | 0.008492517
2040 | 12211 | 2.51025 | -4.99829 | 28.57844 | 0.005715689
2050 | 12221 | 2.5032 | -4.99806 | 14.69494 | 0.002938989
2060 | 12222 | 2.49948 | -4.99824 | 0.8109444 | 0.0001621889