## Sheet1
time | actual time | voltage | current | capacity | SoC
0 | 15333 | 3.9992 | -0.00104282 | 2407 | 0.4814
10 | 15343 | 3.01048 | -4.99839 | 2407 | 0.4814
20 | 15353 | 2.93395 | -4.99815 | 2393.11625 | 0.47862325
30 | 15363 | 2.89046 | -4.99816 | 2379.232 | 0.4758465
40 | 15373 | 2.86066 | -4.99819 | 2365.349 | 0.4730697
50 | 15383 | 2.83887 | -4.99808 | 2351.465 | 0.470293
60 | 15393 | 2.82449 | -4.99809 | 2337.581 | 0.4675163
70 | 15403 | 2.81803 | -4.99835 | 2323.697 | 0.4647394
80 | 15413 | 2.81968 | -4.99832 | 2309.813 | 0.4619626
90 | 15423 | 2.82668 | -4.99801 | 2295.93 | 0.4591859
100 | 15433 | 2.83791 | -4.99803 | 2282.046 | 0.4564092
110 | 15443 | 2.85263 | -4.99823 | 2268.162 | 0.4536324
120 | 15453 | 2.86836 | -4.99818 | 2254.278 | 0.4508557
130 | 15463 | 2.8821 | -4.99814 | 2240.395 | 0.4480789
140 | 15473 | 2.89394 | -4.998 | 2226.511 | 0.4453023
150 | 15483 | 2.90431 | -4.9983 | 2212.627 | 0.4425254
160 | 15493 | 2.91282 | -4.99833 | 2198.743 | 0.4397486
170 | 15503 | 2.9203 | -4.99815 | 2184.859 | 0.4369718
180 | 15513 | 2.92711 | -4.99815 | 2170.975 | 0.4341951
190 | 15523 | 2.93307 | -4.9984 | 2157.091 | 0.4314182
200 | 15533 | 2.93798 | -4.9984 | 2143.2065 | 0.4286413
210 | 15543 | 2.94224 | -4.99814 | 2129.323 | 0.4258646
220 | 15553 | 2.94583 | -4.99805 | 2115.439 | 0.4230879
230 | 15563 | 2.94848 | -4.9984 | 2101.555 | 0.420311
240 | 15573 | 2.95042 | -4.99826 | 2087.671 | 0.4175342
250 | 15583 | 2.95205 | -4.99846 | 2073.786 | 0.4147572
260 | 15593 | 2.95333 | -4.99821 | 2059.902 | 0.4119805
270 | 15603 | 2.95385 | -4.99813 | 2046.019 | 0.4092037
280 | 15613 | 2.95408 | -4.9982 | 2032.135 | 0.4064269
290 | 15623 | 2.95426 | -4.99821 | 2018.251 | 0.4036502
300 | 15633 | 2.95413 | -4.99836 | 2004.366 | 0.4008733
310 | 15643 | 2.95377 | -4.99836 | 1990.482 | 0.3980964
320 | 15653 | 2.95334 | -4.99807 | 1976.599 | 0.3953197
330 | 15663 | 2.95299 | -4.99832 | 1962.714 | 0.3925429
340 | 15673 | 2.95264 | -4.99826 | 1948.83 | 0.3897661
350 | 15683 | 2.9522 | -4.99811 | 1934.947 | 0.3869893
360 | 15693 | 2.9512 | -4.99837 | 1921.062 | 0.3842125
370 | 15703 | 2.95029 | -4.99815 | 1907.179 | 0.3814357
380 | 15713 | 2.9492 | -4.99821 | 1893.295 | 0.3786589
390 | 15723 | 2.9482 | -4.99824 | 1879.411 | 0.3758821
400 | 15733 | 2.94675 | -4.99826 | 1865.527 | 0.3731053
410 | 15743 | 2.94556 | -4.99797 | 1851.643 | 0.3703287
420 | 15753 | 2.94429 | -4.998 | 1837.76 | 0.367552
430 | 15763 | 2.94275 | -4.99827 | 1823.876 | 0.3647752
440 | 15773 | 2.94136 | -4.99825 | 1809.992 | 0.3619984
450 | 15783 | 2.93999 | -4.99835 | 1796.108 | 0.3592215
460 | 15793 | 2.93832 | -4.99812 | 1782.224 | 0.3564448
470 | 15803 | 2.93664 | -4.99806 | 1768.34 | 0.3536681
480 | 15813 | 2.93476 | -4.99835 | 1754.456 | 0.3508912
490 | 15823 | 2.93268 | -4.99816 | 1740.572 | 0.3481145
500 | 15833 | 2.93088 | -4.99811 | 1726.689 | 0.3453377
510 | 15843 | 2.92924 | -4.9984 | 1712.80425 | 0.34256085
520 | 15853 | 2.92705 | -4.99835 | 1698.92 | 0.339784
530 | 15863 | 2.92478 | -4.9982 | 1685.036 | 0.3370072
540 | 15873 | 2.92274 | -4.99812 | 1671.152 | 0.3342305
550 | 15883 | 2.92039 | -4.99808 | 1657.269 | 0.3314538
560 | 15893 | 2.91835 | -4.99811 | 1643.385 | 0.328677
570 | 15903 | 2.91614 | -4.99822 | 1629.50125 | 0.32590025
580 | 15913 | 2.91417 | -4.9984 | 1615.617 | 0.3231234
590 | 15923 | 2.91255 | -4.9983 | 1601.733 | 0.3203465
600 | 15933 | 2.91095 | -4.9983 | 1587.848 | 0.3175697
610 | 15943 | 2.90941 | -4.99813 | 1573.965 | 0.314793
620 | 15953 | 2.90783 | -4.99829 | 1560.081 | 0.3120161
630 | 15963 | 2.90582 | -4.99834 | 1546.196 | 0.3092393
640 | 15973 | 2.90387 | -4.99814 | 1532.313 | 0.3064625
650 | 15983 | 2.90185 | -4.9982 | 1518.42875 | 0.30368575
660 | 15993 | 2.89992 | -4.9982 | 1504.545 | 0.300909
670 | 16003 | 2.89805 | -4.99821 | 1490.661 | 0.2981322
680 | 16013 | 2.89634 | -4.99796 | 1476.778 | 0.2953555
690 | 16023 | 2.89475 | -4.9981 | 1462.894 | 0.2925788
700 | 16033 | 2.89298 | -4.99806 | 1449.011 | 0.2898021
710 | 16043 | 2.89099 | -4.99819 | 1435.12675 | 0.28702535
720 | 16053 | 2.88879 | -4.99827 | 1421.243 | 0.2842485
730 | 16063 | 2.88668 | -4.99809 | 1407.359 | 0.2814718
740 | 16073 | 2.8846 | -4.99824 | 1393.475 | 0.278695
750 | 16083 | 2.88237 | -4.99808 | 1379.592 | 0.2759183
760 | 16093 | 2.87996 | -4.99797 | 1365.708 | 0.2731417
770 | 16103 | 2.87768 | -4.99805 | 1351.825 | 0.270365
780 | 16113 | 2.87545 | -4.99827 | 1337.941 | 0.2675881
790 | 16123 | 2.87319 | -4.99815 | 1324.057 | 0.2648114
800 | 16133 | 2.87098 | -4.99809 | 1310.173 | 0.2620347
810 | 16143 | 2.86885 | -4.99826 | 1296.289 | 0.2592579
820 | 16153 | 2.8663 | -4.99824 | 1282.405 | 0.2564811
830 | 16163 | 2.8638 | -4.99828 | 1268.521 | 0.2537042
840 | 16173 | 2.86119 | -4.998 | 1254.638 | 0.2509276
850 | 16183 | 2.85869 | -4.99809 | 1240.754 | 0.2481509
860 | 16193 | 2.8564 | -4.99814 | 1226.871 | 0.2453741
870 | 16203 | 2.8537 | -4.99821 | 1212.987 | 0.2425973
880 | 16213 | 2.85118 | -4.99841 | 1199.102 | 0.2398204
890 | 16223 | 2.84841 | -4.99813 | 1185.2185 | 0.2370437
900 | 16233 | 2.84584 | -4.9982 | 1171.335 | 0.2342669
910 | 16243 | 2.84335 | -4.99812 | 1157.451 | 0.2314902
920 | 16253 | 2.8407 | -4.99837 | 1143.567 | 0.2287133
930 | 16263 | 2.83812 | -4.9983 | 1129.682 | 0.2259365
940 | 16273 | 2.83542 | -4.99814 | 1115.799 | 0.2231597
950 | 16283 | 2.83267 | -4.99803 | 1101.915 | 0.2203831
960 | 16293 | 2.82972 | -4.99845 | 1088.031 | 0.2176061
970 | 16303 | 2.82677 | -4.99822 | 1074.14675 | 0.21482935
980 | 16313 | 2.82388 | -4.99798 | 1060.263 | 0.2120527
990 | 16323 | 2.82091 | -4.99815 | 1046.38 | 0.2092759
1000 | 16333 | 2.81798 | -4.99835 | 1032.495 | 0.2064991
1010 | 16343 | 2.81499 | -4.99822 | 1018.611 | 0.2037223
1020 | 16353 | 2.81204 | -4.99818 | 1004.728 | 0.2009455
1030 | 16363 | 2.80918 | -4.99816 | 990.8439 | 0.1981688
1040 | 16373 | 2.80616 | -4.99812 | 976.9602 | 0.195392
1050 | 16383 | 2.80298 | -4.99811 | 963.0766 | 0.1926153
1060 | 16393 | 2.79975 | -4.99799 | 949.19325 | 0.18983865
1070 | 16403 | 2.79651 | -4.99822 | 935.3093 | 0.1870619
1080 | 16413 | 2.79331 | -4.99819 | 921.4254 | 0.1842851
1090 | 16423 | 2.79023 | -4.99808 | 907.5419 | 0.1815084
1100 | 16433 | 2.78679 | -4.99826 | 893.6578 | 0.1787316
1110 | 16443 | 2.78354 | -4.99816 | 879.7741 | 0.1759548
1120 | 16453 | 2.78013 | -4.99832 | 865.8898 | 0.173178
1130 | 16463 | 2.77677 | -4.99807 | 852.0063 | 0.1704013
1140 | 16473 | 2.77374 | -4.99805 | 838.1228 | 0.1676246
1150 | 16483 | 2.7702 | -4.99824 | 824.2388 | 0.1648478
1160 | 16493 | 2.76673 | -4.9983 | 810.3547 | 0.1620709
1170 | 16503 | 2.76336 | -4.99814 | 796.4709 | 0.1592942
1180 | 16513 | 2.75981 | -4.99822 | 782.587 | 0.1565174
1190 | 16523 | 2.75615 | -4.99835 | 768.7027 | 0.1537405
1200 | 16533 | 2.75256 | -4.99808 | 754.8191 | 0.1509638
1210 | 16543 | 2.74888 | -4.99807 | 740.9356 | 0.1481871
1220 | 16553 | 2.74514 | -4.99811 | 727.052 | 0.1454104
1230 | 16563 | 2.74118 | -4.99806 | 713.1685 | 0.1426337
1240 | 16573 | 2.73727 | -4.9982 | 699.2846 | 0.1398569
1250 | 16583 | 2.73372 | -4.9981 | 685.401 | 0.1370802
1260 | 16593 | 2.72963 | -4.99835 | 671.5167 | 0.1343033
1270 | 16603 | 2.72587 | -4.99823 | 657.6327 | 0.1315265
1280 | 16613 | 2.72173 | -4.9981 | 643.7491 | 0.1287498
1290 | 16623 | 2.7178 | -4.99812 | 629.8654 | 0.1259731
1300 | 16633 | 2.71358 | -4.9982 | 615.9815 | 0.1231963
1310 | 16643 | 2.70928 | -4.99819 | 602.0977 | 0.1204195
1320 | 16653 | 2.70502 | -4.99824 | 588.2137 | 0.1176427
1330 | 16663 | 2.70088 | -4.99817 | 574.3299 | 0.114866
1340 | 16673 | 2.69692 | -4.99795 | 560.4467 | 0.1120893
1350 | 16683 | 2.6928 | -4.99807 | 546.5631 | 0.1093126
1360 | 16693 | 2.68877 | -4.99802 | 532.67975 | 0.10653595
1370 | 16703 | 2.68531 | -4.99795 | 518.7966 | 0.1037593
1380 | 16713 | 2.68118 | -4.99797 | 504.9133 | 0.1009827
1390 | 16723 | 2.67728 | -4.99812 | 491.0296 | 0.09820593
1400 | 16733 | 2.6733 | -4.99847 | 477.145 | 0.095429
1410 | 16743 | 2.66924 | -4.99808 | 463.2614 | 0.09265229
1420 | 16753 | 2.66509 | -4.99805 | 449.378 | 0.08987559
1430 | 16763 | 2.66051 | -4.99823 | 435.494 | 0.0870988
1440 | 16773 | 2.6564 | -4.99809 | 421.6104 | 0.08432208
1450 | 16783 | 2.65192 | -4.99832 | 407.7262 | 0.08154524
1460 | 16793 | 2.64754 | -4.99813 | 393.8425 | 0.0787685
1470 | 16803 | 2.64309 | -4.99825 | 379.9585 | 0.07599169
1480 | 16813 | 2.63888 | -4.99808 | 366.0749 | 0.07321498
1490 | 16823 | 2.63487 | -4.99808 | 352.1914 | 0.07043827
1500 | 16833 | 2.63056 | -4.99793 | 338.3082 | 0.06766164
1510 | 16843 | 2.62602 | -4.99818 | 324.4244 | 0.06488488
1520 | 16853 | 2.62142 | -4.99827 | 310.5403 | 0.06210806
1530 | 16863 | 2.61673 | -4.99801 | 296.6569 | 0.05933139
1540 | 16873 | 2.61163 | -4.99824 | 282.7729 | 0.05655459
1550 | 16883 | 2.60682 | -4.99812 | 268.8893 | 0.05377786
1560 | 16893 | 2.60178 | -4.99802 | 255.0059 | 0.05100118
1570 | 16903 | 2.59689 | -4.99825 | 241.1219 | 0.04822437
1580 | 16913 | 2.59178 | -4.99826 | 227.2378 | 0.04544756
1590 | 16923 | 2.58649 | -4.99801 | 213.3544 | 0.04267089
1600 | 16933 | 2.5813 | -4.99828 | 199.4703 | 0.03989407
1610 | 16943 | 2.57615 | -4.99806 | 185.5868 | 0.03711737
1620 | 16953 | 2.57092 | -4.99816 | 171.7031 | 0.03434061
1630 | 16963 | 2.5654 | -4.9984 | 157.8186 | 0.03156372
1640 | 16973 | 2.5599 | -4.99801 | 143.93525 | 0.02878705
1650 | 16983 | 2.55393 | -4.99814 | 130.0515 | 0.02601031
1660 | 16993 | 2.54796 | -4.99818 | 116.1677 | 0.02323354
1670 | 17003 | 2.54181 | -4.9981 | 102.2841 | 0.02045682
1680 | 17013 | 2.53573 | -4.99799 | 88.40078 | 0.01768016
1690 | 17023 | 2.52929 | -4.99816 | 74.517 | 0.0149034
1700 | 17033 | 2.52263 | -4.99819 | 60.63314 | 0.01212663
1710 | 17043 | 2.5164 | -4.99817 | 46.74933 | 0.009349867
1720 | 17053 | 2.50995 | -4.99806 | 32.86583 | 0.006573167
1730 | 17063 | 2.50356 | -4.99833 | 18.98158 | 0.003796317
1740 | 17064 | 2.49927 | -4.99823 | 5.097611 | 0.001019522