## Sheet1
time | actual time | voltage | current | capacity | SoC
0 | 10700 | 4.1272 | -0.00107619 | 3370 | 0.8425
10 | 10710 | 3.70659 | -3.99479 | 3370 | 0.8425
20 | 10720 | 3.6817 | -3.99491 | 3358.903 | 0.8397258
30 | 10730 | 3.66621 | -3.99507 | 3347.806 | 0.8369514
40 | 10740 | 3.6557 | -3.9948 | 3336.709 | 0.8341772
50 | 10750 | 3.64697 | -3.99476 | 3325.612 | 0.8314031
60 | 10760 | 3.63994 | -3.99463 | 3314.516 | 0.828629
70 | 10770 | 3.63422 | -3.99488 | 3303.419 | 0.8258548
80 | 10780 | 3.62929 | -3.99509 | 3292.322 | 0.8230805
90 | 10790 | 3.62507 | -3.99501 | 3281.225 | 0.8203061
100 | 10800 | 3.62121 | -3.99488 | 3270.128 | 0.8175319
110 | 10810 | 3.61791 | -3.9948 | 3259.031 | 0.8147578
120 | 10820 | 3.61482 | -3.99495 | 3247.934 | 0.8119835
130 | 10830 | 3.6122 | -3.9949 | 3236.837 | 0.80920925
140 | 10840 | 3.60979 | -3.99489 | 3225.74 | 0.806435
150 | 10850 | 3.60732 | -3.99484 | 3214.643 | 0.8036608
160 | 10860 | 3.60496 | -3.99486 | 3203.546 | 0.8008866
170 | 10870 | 3.60289 | -3.99489 | 3192.45 | 0.7981124
180 | 10880 | 3.60079 | -3.99498 | 3181.352 | 0.7953381
190 | 10890 | 3.59874 | -3.99478 | 3170.256 | 0.7925639
200 | 10900 | 3.59686 | -3.99484 | 3159.159 | 0.78978975
210 | 10910 | 3.59507 | -3.995 | 3148.062 | 0.7870154
220 | 10920 | 3.59329 | -3.99481 | 3136.965 | 0.7842413
230 | 10930 | 3.59134 | -3.99489 | 3125.868 | 0.781467
240 | 10940 | 3.58975 | -3.99491 | 3114.771 | 0.7786928
250 | 10950 | 3.58806 | -3.99481 | 3103.6745 | 0.775918625
260 | 10960 | 3.58639 | -3.99494 | 3092.577 | 0.7731444
270 | 10970 | 3.58459 | -3.99477 | 3081.481 | 0.7703702
280 | 10980 | 3.58295 | -3.99487 | 3070.384 | 0.767596
290 | 10990 | 3.58111 | -3.9947 | 3059.288 | 0.7648219
300 | 11000 | 3.57946 | -3.99475 | 3048.191 | 0.7620478
310 | 11010 | 3.57767 | -3.99473 | 3037.095 | 0.7592737
320 | 11020 | 3.57587 | -3.99474 | 3025.998 | 0.7564995
330 | 11030 | 3.57412 | -3.99489 | 3014.901 | 0.7537253
340 | 11040 | 3.57239 | -3.99481 | 3003.8045 | 0.750951125
350 | 11050 | 3.57057 | -3.99455 | 2992.709 | 0.7481771
360 | 11060 | 3.56876 | -3.99484 | 2981.61175 | 0.7454029375
370 | 11070 | 3.56689 | -3.99486 | 2970.515 | 0.7426287
380 | 11080 | 3.56489 | -3.99474 | 2959.418 | 0.7398546
390 | 11090 | 3.56273 | -3.9946 | 2948.322 | 0.7370806
400 | 11100 | 3.56074 | -3.99471 | 2937.226 | 0.7343065
410 | 11110 | 3.55848 | -3.99474 | 2926.129 | 0.7315323
420 | 11120 | 3.55617 | -3.99477 | 2915.033 | 0.7287582
430 | 11130 | 3.554 | -3.99481 | 2903.936 | 0.725984
440 | 11140 | 3.55157 | -3.99474 | 2892.84 | 0.7232099
450 | 11150 | 3.54902 | -3.99492 | 2881.743 | 0.7204357
460 | 11160 | 3.5467 | -3.99487 | 2870.64575 | 0.7176614375
470 | 11170 | 3.54446 | -3.99478 | 2859.549 | 0.7148873
480 | 11180 | 3.54198 | -3.9947 | 2848.45275 | 0.7121131875
490 | 11190 | 3.53927 | -3.99493 | 2837.356 | 0.7093389
500 | 11200 | 3.53653 | -3.99473 | 2826.25925 | 0.7065648125
510 | 11210 | 3.53382 | -3.9949 | 2815.162 | 0.7037906
520 | 11220 | 3.53109 | -3.99478 | 2804.066 | 0.7010164
530 | 11230 | 3.52846 | -3.99473 | 2792.969 | 0.6982423
540 | 11240 | 3.52552 | -3.995 | 2781.872 | 0.695468
550 | 11250 | 3.52289 | -3.99501 | 2770.77475 | 0.6926936875
560 | 11260 | 3.52021 | -3.99478 | 2759.678 | 0.6899195
570 | 11270 | 3.51745 | -3.99489 | 2748.581 | 0.6871453
580 | 11280 | 3.51486 | -3.9948 | 2737.485 | 0.6843711
590 | 11290 | 3.51211 | -3.99482 | 2726.388 | 0.681597
600 | 11300 | 3.50939 | -3.99484 | 2715.291 | 0.6788228
610 | 11310 | 3.50667 | -3.99492 | 2704.194 | 0.6760485
620 | 11320 | 3.50402 | -3.99487 | 2693.097 | 0.6732743
630 | 11330 | 3.50139 | -3.9947 | 2682.001 | 0.6705002
640 | 11340 | 3.49878 | -3.99495 | 2670.904 | 0.6677259
650 | 11350 | 3.49625 | -3.99506 | 2659.806 | 0.6649516
660 | 11360 | 3.4937 | -3.99485 | 2648.71 | 0.6621774
670 | 11370 | 3.49137 | -3.99502 | 2637.61225 | 0.6594030625
680 | 11380 | 3.48912 | -3.99496 | 2626.515 | 0.6566288
690 | 11390 | 3.48691 | -3.99487 | 2615.418 | 0.6538546
700 | 11400 | 3.4842 | -3.9947 | 2604.322 | 0.6510805
710 | 11410 | 3.48169 | -3.99481 | 2593.225 | 0.6483063
720 | 11420 | 3.47927 | -3.99467 | 2582.129 | 0.6455322
730 | 11430 | 3.47679 | -3.99472 | 2571.032 | 0.6427581
740 | 11440 | 3.47426 | -3.99467 | 2559.936 | 0.639984
750 | 11450 | 3.47186 | -3.99482 | 2548.839 | 0.6372099
760 | 11460 | 3.46954 | -3.99484 | 2537.743 | 0.6344357
770 | 11470 | 3.46716 | -3.99481 | 2526.646 | 0.6316615
780 | 11480 | 3.46481 | -3.99472 | 2515.5495 | 0.628887375
790 | 11490 | 3.46263 | -3.99491 | 2504.453 | 0.6261131
800 | 11500 | 3.4604 | -3.99486 | 2493.356 | 0.6233389
810 | 11510 | 3.45806 | -3.99488 | 2482.259 | 0.6205647
820 | 11520 | 3.45585 | -3.99484 | 2471.162 | 0.6177905
830 | 11530 | 3.45368 | -3.99461 | 2460.066 | 0.6150165
840 | 11540 | 3.45137 | -3.99488 | 2448.969 | 0.61224225
850 | 11550 | 3.44912 | -3.99507 | 2437.872 | 0.6094679
860 | 11560 | 3.4469 | -3.99461 | 2426.775 | 0.6066939
870 | 11570 | 3.44482 | -3.99458 | 2415.679 | 0.6039198
880 | 11580 | 3.44266 | -3.99495 | 2404.582 | 0.6011456
890 | 11590 | 3.44048 | -3.99485 | 2393.4855 | 0.598371375
900 | 11600 | 3.43847 | -3.9945 | 2382.39 | 0.5955974
910 | 11610 | 3.4364 | -3.99485 | 2371.293 | 0.5928232
920 | 11620 | 3.43417 | -3.9948 | 2360.196 | 0.590049
930 | 11630 | 3.43194 | -3.99475 | 2349.1 | 0.5872749
940 | 11640 | 3.42974 | -3.99494 | 2338.003 | 0.5845007
950 | 11650 | 3.42766 | -3.9947 | 2326.906 | 0.5817266
960 | 11660 | 3.42551 | -3.99449 | 2315.81 | 0.5789526
970 | 11670 | 3.42329 | -3.99481 | 2304.714 | 0.5761784
980 | 11680 | 3.4212 | -3.9948 | 2293.617 | 0.5734043
990 | 11690 | 3.41895 | -3.99461 | 2282.521 | 0.5706302
1000 | 11700 | 3.41681 | -3.99466 | 2271.425 | 0.5678562
1010 | 11710 | 3.41473 | -3.99475 | 2260.328 | 0.565082
1020 | 11720 | 3.41233 | -3.99469 | 2249.23175 | 0.5623079375
1030 | 11730 | 3.41019 | -3.99497 | 2238.135 | 0.5595337
1040 | 11740 | 3.40803 | -3.9947 | 2227.038 | 0.5567596
1050 | 11750 | 3.40593 | -3.9946 | 2215.942 | 0.5539855
1060 | 11760 | 3.40366 | -3.99483 | 2204.845 | 0.5512113
1070 | 11770 | 3.40135 | -3.9947 | 2193.749 | 0.5484372
1080 | 11780 | 3.39919 | -3.99476 | 2182.652 | 0.5456631
1090 | 11790 | 3.39697 | -3.99478 | 2171.556 | 0.542889
1100 | 11800 | 3.39462 | -3.99498 | 2160.459 | 0.5401147
1110 | 11810 | 3.39215 | -3.99475 | 2149.362 | 0.5373405
1120 | 11820 | 3.38986 | -3.9948 | 2138.265 | 0.5345664
1130 | 11830 | 3.38754 | -3.99479 | 2127.169 | 0.5317922
1140 | 11840 | 3.38533 | -3.99481 | 2116.072 | 0.529018
1150 | 11850 | 3.38285 | -3.99481 | 2104.975 | 0.5262439
1160 | 11860 | 3.38022 | -3.99483 | 2093.879 | 0.5234697
1170 | 11870 | 3.37782 | -3.9946 | 2082.783 | 0.5206956
1180 | 11880 | 3.37536 | -3.99488 | 2071.686 | 0.5179214
1190 | 11890 | 3.37269 | -3.99478 | 2060.589 | 0.5151473
1200 | 11900 | 3.37017 | -3.99457 | 2049.493 | 0.5123733
1210 | 11910 | 3.36769 | -3.99491 | 2038.396 | 0.509599
1220 | 11920 | 3.36518 | -3.99478 | 2027.299 | 0.5068249
1230 | 11930 | 3.36259 | -3.99472 | 2016.203 | 0.50405075
1240 | 11940 | 3.36013 | -3.9946 | 2005.107 | 0.5012767
1250 | 11950 | 3.35769 | -3.99478 | 1994.01 | 0.4985026
1260 | 11960 | 3.35521 | -3.99485 | 1982.913 | 0.4957284
1270 | 11970 | 3.35264 | -3.99499 | 1971.816 | 0.4929541
1280 | 11980 | 3.35003 | -3.99487 | 1960.719 | 0.4901799
1290 | 11990 | 3.34736 | -3.99482 | 1949.623 | 0.4874057
1300 | 12000 | 3.34486 | -3.99485 | 1938.526 | 0.4846315
1310 | 12010 | 3.34232 | -3.99468 | 1927.43 | 0.4818574
1320 | 12020 | 3.3396 | -3.99474 | 1916.333 | 0.4790833
1330 | 12030 | 3.33696 | -3.99465 | 1905.237 | 0.4763092
1340 | 12040 | 3.33441 | -3.99463 | 1894.141 | 0.4735352
1350 | 12050 | 3.33188 | -3.99476 | 1883.044 | 0.470761
1360 | 12060 | 3.32912 | -3.99483 | 1871.947 | 0.4679868
1370 | 12070 | 3.32643 | -3.99482 | 1860.851 | 0.4652126
1380 | 12080 | 3.32346 | -3.9947 | 1849.754 | 0.4624385
1390 | 12090 | 3.32071 | -3.99462 | 1838.658 | 0.4596645
1400 | 12100 | 3.31782 | -3.99496 | 1827.561 | 0.4568902
1410 | 12110 | 3.31502 | -3.99482 | 1816.464 | 0.454116
1420 | 12120 | 3.31181 | -3.99482 | 1805.367 | 0.4513419
1430 | 12130 | 3.30889 | -3.99496 | 1794.27 | 0.4485676
1440 | 12140 | 3.30576 | -3.99464 | 1783.174 | 0.4457935
1450 | 12150 | 3.30287 | -3.9948 | 1772.077 | 0.4430194
1460 | 12160 | 3.2998 | -3.99481 | 1760.981 | 0.4402452
1470 | 12170 | 3.29669 | -3.99472 | 1749.884 | 0.4374711
1480 | 12180 | 3.2937 | -3.99483 | 1738.788 | 0.4346969
1490 | 12190 | 3.29051 | -3.99486 | 1727.69075 | 0.4319226875
1500 | 12200 | 3.28728 | -3.99483 | 1716.594 | 0.4291485
1510 | 12210 | 3.28438 | -3.99487 | 1705.497 | 0.4263743
1520 | 12220 | 3.28106 | -3.99481 | 1694.4 | 0.4236001
1530 | 12230 | 3.27796 | -3.99478 | 1683.304 | 0.420826
1540 | 12240 | 3.27463 | -3.99476 | 1672.207 | 0.4180518
1550 | 12250 | 3.27157 | -3.99476 | 1661.111 | 0.4152777
1560 | 12260 | 3.26854 | -3.9947 | 1650.014 | 0.4125036
1570 | 12270 | 3.26568 | -3.99477 | 1638.91775 | 0.4097294375
1580 | 12280 | 3.26247 | -3.99476 | 1627.821 | 0.4069553
1590 | 12290 | 3.25932 | -3.99463 | 1616.725 | 0.40418125
1600 | 12300 | 3.25621 | -3.99464 | 1605.629 | 0.4014072
1610 | 12310 | 3.25324 | -3.99475 | 1594.53225 | 0.3986330625
1620 | 12320 | 3.25009 | -3.99481 | 1583.436 | 0.3958589
1630 | 12330 | 3.24698 | -3.99478 | 1572.339 | 0.3930847
1640 | 12340 | 3.24407 | -3.99499 | 1561.24175 | 0.3903104375
1650 | 12350 | 3.2411 | -3.9948 | 1550.145 | 0.3875363
1660 | 12360 | 3.23806 | -3.99477 | 1539.0485 | 0.384762125
1670 | 12370 | 3.23536 | -3.9947 | 1527.952 | 0.381988
1680 | 12380 | 3.23262 | -3.99475 | 1516.856 | 0.3792139
1690 | 12390 | 3.22973 | -3.99476 | 1505.759 | 0.3764398
1700 | 12400 | 3.22683 | -3.99475 | 1494.6625 | 0.373665625
1710 | 12410 | 3.224 | -3.99468 | 1483.566 | 0.3708915
1720 | 12420 | 3.2212 | -3.99491 | 1472.469 | 0.3681173
1730 | 12430 | 3.2184 | -3.99474 | 1461.373 | 0.3653432
1740 | 12440 | 3.21555 | -3.99484 | 1450.276 | 0.362569
1750 | 12450 | 3.21284 | -3.9948 | 1439.17925 | 0.3597948125
1760 | 12460 | 3.21022 | -3.99455 | 1428.083 | 0.3570208
1770 | 12470 | 3.20745 | -3.99476 | 1416.987 | 0.3542467
1780 | 12480 | 3.20509 | -3.99488 | 1405.89 | 0.3514725
1790 | 12490 | 3.20261 | -3.99464 | 1394.794 | 0.3486984
1800 | 12500 | 3.19997 | -3.99472 | 1383.697 | 0.3459243
1810 | 12510 | 3.19733 | -3.99475 | 1372.601 | 0.3431502
1820 | 12520 | 3.19481 | -3.99483 | 1361.504 | 0.340376
1830 | 12530 | 3.19219 | -3.99457 | 1350.408 | 0.337602
1840 | 12540 | 3.18965 | -3.99474 | 1339.311 | 0.3348278
1850 | 12550 | 3.187 | -3.99464 | 1328.215 | 0.3320538
1860 | 12560 | 3.18447 | -3.99489 | 1317.118 | 0.3292796
1870 | 12570 | 3.18195 | -3.99484 | 1306.021 | 0.3265054
1880 | 12580 | 3.17936 | -3.99478 | 1294.925 | 0.3237312
1890 | 12590 | 3.17706 | -3.9949 | 1283.828 | 0.320957
1900 | 12600 | 3.17478 | -3.9948 | 1272.731 | 0.3181828
1910 | 12610 | 3.17221 | -3.99454 | 1261.635 | 0.3154088
1920 | 12620 | 3.16973 | -3.99486 | 1250.538 | 0.3126346
1930 | 12630 | 3.16738 | -3.99461 | 1239.442 | 0.3098606
1940 | 12640 | 3.16483 | -3.99473 | 1228.346 | 0.3070865
1950 | 12650 | 3.16241 | -3.99468 | 1217.2495 | 0.304312375
1960 | 12660 | 3.16019 | -3.99474 | 1206.153 | 0.30153825
1970 | 12670 | 3.15769 | -3.99482 | 1195.056 | 0.2987641
1980 | 12680 | 3.15552 | -3.99471 | 1183.96 | 0.29599
1990 | 12690 | 3.15316 | -3.99484 | 1172.863 | 0.2932158
2000 | 12700 | 3.15096 | -3.99478 | 1161.766 | 0.2904416
2010 | 12710 | 3.14873 | -3.99476 | 1150.67 | 0.2876675
2020 | 12720 | 3.14639 | -3.99474 | 1139.573 | 0.2848934
2030 | 12730 | 3.14397 | -3.99472 | 1128.477 | 0.2821192
2040 | 12740 | 3.14146 | -3.99476 | 1117.38 | 0.2793451
2050 | 12750 | 3.13904 | -3.99475 | 1106.284 | 0.276571
2060 | 12760 | 3.13653 | -3.99468 | 1095.188 | 0.2737969
2070 | 12770 | 3.13385 | -3.99477 | 1084.091 | 0.2710227
2080 | 12780 | 3.13142 | -3.99477 | 1072.994 | 0.2682486
2090 | 12790 | 3.1288 | -3.99472 | 1061.898 | 0.2654745
2100 | 12800 | 3.12592 | -3.99476 | 1050.801 | 0.2627003
2110 | 12810 | 3.12362 | -3.99468 | 1039.705 | 0.2599263
2120 | 12820 | 3.12104 | -3.99467 | 1028.60875 | 0.2571521875
2130 | 12830 | 3.11832 | -3.99469 | 1017.512 | 0.2543781
2140 | 12840 | 3.11559 | -3.99466 | 1006.416 | 0.251604
2150 | 12850 | 3.11277 | -3.99457 | 995.3201 | 0.24883
2160 | 12860 | 3.10997 | -3.99454 | 984.2241 | 0.246056
2170 | 12870 | 3.10724 | -3.99456 | 973.1281 | 0.243282
2180 | 12880 | 3.10429 | -3.99486 | 962.0313 | 0.2405078
2190 | 12890 | 3.10146 | -3.99467 | 950.935 | 0.23773375
2200 | 12900 | 3.09866 | -3.99483 | 939.83825 | 0.2349595625
2210 | 12910 | 3.09569 | -3.99471 | 928.7418 | 0.2321855
2220 | 12920 | 3.09294 | -3.9948 | 917.6452 | 0.2294113
2230 | 12930 | 3.09026 | -3.99473 | 906.5487 | 0.2266372
2240 | 12940 | 3.08723 | -3.99466 | 895.4524 | 0.2238631
2250 | 12950 | 3.08439 | -3.99474 | 884.3559 | 0.221089
2260 | 12960 | 3.08142 | -3.9949 | 873.259 | 0.2183147
2270 | 12970 | 3.07845 | -3.99471 | 862.1626 | 0.2155406
2280 | 12980 | 3.0755 | -3.99475 | 851.066 | 0.2127665
2290 | 12990 | 3.07242 | -3.9948 | 839.9694 | 0.2099923
2300 | 13000 | 3.06932 | -3.99466 | 828.8731 | 0.2072183
2310 | 13010 | 3.06615 | -3.9948 | 817.7764 | 0.2044441
2320 | 13020 | 3.06295 | -3.99477 | 806.6798 | 0.20167
2330 | 13030 | 3.05998 | -3.9947 | 795.5834 | 0.1988959
2340 | 13040 | 3.05706 | -3.99469 | 784.4871 | 0.1961218
2350 | 13050 | 3.05365 | -3.99462 | 773.3909 | 0.1933477
2360 | 13060 | 3.05052 | -3.99484 | 762.2941 | 0.1905735
2370 | 13070 | 3.04723 | -3.9947 | 751.19775 | 0.1877994375
2380 | 13080 | 3.0443 | -3.99449 | 740.1019 | 0.1850255
2390 | 13090 | 3.04111 | -3.99441 | 729.0064 | 0.1822516
2400 | 13100 | 3.03808 | -3.99468 | 717.91 | 0.1794775
2410 | 13110 | 3.03493 | -3.99457 | 706.814 | 0.1767035
2420 | 13120 | 3.03181 | -3.99465 | 695.71775 | 0.1739294375
2430 | 13130 | 3.02874 | -3.99461 | 684.6216 | 0.1711554
2440 | 13140 | 3.02559 | -3.99483 | 673.5249 | 0.1683812
2450 | 13150 | 3.02289 | -3.99465 | 662.4286 | 0.1656072
2460 | 13160 | 3.0196 | -3.99461 | 651.3325 | 0.1628331
2470 | 13170 | 3.01636 | -3.99452 | 640.2366 | 0.1600591
2480 | 13180 | 3.01313 | -3.99474 | 629.1401 | 0.157285
2490 | 13190 | 3.00983 | -3.99464 | 618.0439 | 0.154511
2500 | 13200 | 3.00646 | -3.99457 | 606.9478 | 0.151737
2510 | 13210 | 3.00309 | -3.99483 | 595.8511 | 0.1489628
2520 | 13220 | 2.99965 | -3.99477 | 584.7545 | 0.146188625
2530 | 13230 | 2.99645 | -3.99475 | 573.658 | 0.1434145
2540 | 13240 | 2.99302 | -3.99488 | 562.5611 | 0.1406403
2550 | 13250 | 2.98972 | -3.99463 | 551.4649 | 0.1378662
2560 | 13260 | 2.98619 | -3.99466 | 540.3686 | 0.1350922
2570 | 13270 | 2.98291 | -3.9944 | 529.2731 | 0.1323183
2580 | 13280 | 2.97928 | -3.99502 | 518.1758 | 0.1295439
2590 | 13290 | 2.97579 | -3.99473 | 507.0793 | 0.1267698
2600 | 13300 | 2.97229 | -3.99468 | 495.983 | 0.1239957
2610 | 13310 | 2.96867 | -3.99469 | 484.8866 | 0.1212217
2620 | 13320 | 2.96501 | -3.99467 | 473.7903 | 0.1184476
2630 | 13330 | 2.96134 | -3.99463 | 462.6941 | 0.1156735
2640 | 13340 | 2.95761 | -3.99468 | 451.5978 | 0.1128994
2650 | 13350 | 2.95368 | -3.99458 | 440.5017 | 0.1101254
2660 | 13360 | 2.95002 | -3.99467 | 429.4054 | 0.1073514
2670 | 13370 | 2.94653 | -3.99477 | 418.3088 | 0.1045772
2680 | 13380 | 2.94263 | -3.9947 | 407.2124 | 0.1018031
2690 | 13390 | 2.93839 | -3.99458 | 396.1164 | 0.0990291
2700 | 13400 | 2.93415 | -3.99462 | 385.0202 | 0.09625506
2710 | 13410 | 2.92987 | -3.99476 | 373.9237 | 0.09348092
2720 | 13420 | 2.92537 | -3.99467 | 362.8274 | 0.09070684
2730 | 13430 | 2.9207 | -3.99455 | 351.7314 | 0.08793285
2740 | 13440 | 2.91604 | -3.99457 | 340.6354 | 0.08515884
2750 | 13450 | 2.91102 | -3.99486 | 329.5385 | 0.08238463
2760 | 13460 | 2.9059 | -3.99471 | 318.4421 | 0.07961053
2770 | 13470 | 2.90085 | -3.99471 | 307.3457 | 0.07683642
2780 | 13480 | 2.89548 | -3.99476 | 296.2491 | 0.07406228
2790 | 13490 | 2.88963 | -3.99469 | 285.1528 | 0.07128819
2800 | 13500 | 2.88381 | -3.99476 | 274.0562 | 0.06851406
2810 | 13510 | 2.87718 | -3.9948 | 262.9596 | 0.06573989
2820 | 13520 | 2.87042 | -3.99466 | 251.8633 | 0.06296582
2830 | 13530 | 2.86328 | -3.99477 | 240.7667 | 0.06019167
2840 | 13540 | 2.85579 | -3.99465 | 229.6704 | 0.05741761
2850 | 13550 | 2.84776 | -3.99465 | 218.5742 | 0.05464355
2860 | 13560 | 2.83951 | -3.99466 | 207.4779 | 0.05186948
2870 | 13570 | 2.83064 | -3.99455 | 196.3819 | 0.04909549
2880 | 13580 | 2.82179 | -3.99477 | 185.2854 | 0.04632134
2890 | 13590 | 2.81255 | -3.99482 | 174.1886 | 0.04354716
2900 | 13600 | 2.80206 | -3.99468 | 163.0923 | 0.04077308
2910 | 13610 | 2.79105 | -3.99466 | 151.996 | 0.03799901
2920 | 13620 | 2.77921 | -3.99457 | 140.9 | 0.035225
2930 | 13630 | 2.76635 | -3.99467 | 129.8037 | 0.03245092
2940 | 13640 | 2.7527 | -3.99475 | 118.7072 | 0.02967679
2950 | 13650 | 2.73805 | -3.9946 | 107.6111 | 0.02690276
2960 | 13660 | 2.72201 | -3.99476 | 96.5145 | 0.024128625
2970 | 13670 | 2.70432 | -3.99463 | 85.41831 | 0.02135458
2980 | 13680 | 2.68492 | -3.9946 | 74.32219 | 0.01858055
2990 | 13690 | 2.66447 | -3.99517 | 63.2245 | 0.015806125
3000 | 13700 | 2.64187 | -3.99468 | 52.12817 | 0.01303204
3010 | 13710 | 2.61444 | -3.99467 | 41.03186 | 0.01025797
3020 | 13720 | 2.58296 | -3.99448 | 29.93608 | 0.007484021
3030 | 13730 | 2.54599 | -3.99457 | 18.84006 | 0.004710014
3040 | 13736 | 2.49836 | -3.99451 | 7.744194 | 0.001936049