## Sheet1
time | actual time | voltage | current | capacity | SoC
0 | 11893 | 4.12605 | -0.00107589 | 3178 | 0.7945
10 | 11903 | 3.67944 | -3.99494 | 3178 | 0.7945
20 | 11913 | 3.65518 | -3.99486 | 3166.903 | 0.7917258
30 | 11923 | 3.63967 | -3.99491 | 3155.806 | 0.7889515
40 | 11933 | 3.62832 | -3.99498 | 3144.709 | 0.7861773
50 | 11943 | 3.61913 | -3.99504 | 3133.612 | 0.7834029
60 | 11953 | 3.61145 | -3.99481 | 3122.515 | 0.78062875
70 | 11963 | 3.60476 | -3.99487 | 3111.418 | 0.7778545
80 | 11973 | 3.59937 | -3.99475 | 3100.322 | 0.7750804
90 | 11983 | 3.59446 | -3.99479 | 3089.225 | 0.7723062
100 | 11993 | 3.58987 | -3.99489 | 3078.128 | 0.769532
110 | 12003 | 3.58586 | -3.9947 | 3067.032 | 0.7667579
120 | 12013 | 3.58186 | -3.99476 | 3055.935 | 0.7639838
130 | 12023 | 3.57841 | -3.99494 | 3044.838 | 0.7612095
140 | 12033 | 3.57508 | -3.99484 | 3033.741 | 0.7584353
150 | 12043 | 3.57187 | -3.99479 | 3022.645 | 0.7556612
160 | 12053 | 3.56886 | -3.99501 | 3011.547 | 0.7528868
170 | 12063 | 3.56578 | -3.99479 | 3000.45075 | 0.7501126875
180 | 12073 | 3.56272 | -3.99488 | 2989.354 | 0.7473385
190 | 12083 | 3.55992 | -3.99489 | 2978.257 | 0.7445642
200 | 12093 | 3.55717 | -3.99474 | 2967.16 | 0.7417901
210 | 12103 | 3.55401 | -3.9949 | 2956.0635 | 0.739015875
220 | 12113 | 3.55106 | -3.99485 | 2944.967 | 0.7362417
230 | 12123 | 3.54811 | -3.99488 | 2933.87 | 0.7334675
240 | 12133 | 3.54498 | -3.99479 | 2922.773 | 0.7306933
250 | 12143 | 3.54204 | -3.99479 | 2911.677 | 0.7279191
260 | 12153 | 3.53898 | -3.99492 | 2900.58 | 0.7251449
270 | 12163 | 3.53596 | -3.99494 | 2889.482 | 0.7223706
280 | 12173 | 3.53271 | -3.99471 | 2878.386 | 0.7195965
290 | 12183 | 3.52971 | -3.99492 | 2867.289 | 0.7168223
300 | 12193 | 3.52673 | -3.99484 | 2856.192 | 0.7140481
310 | 12203 | 3.52379 | -3.99489 | 2845.095 | 0.7112738
320 | 12213 | 3.52063 | -3.99497 | 2833.998 | 0.7084996
330 | 12223 | 3.51751 | -3.99487 | 2822.901 | 0.7057253
340 | 12233 | 3.51434 | -3.99486 | 2811.805 | 0.7029511
350 | 12243 | 3.51115 | -3.99482 | 2800.708 | 0.700177
360 | 12253 | 3.50795 | -3.99493 | 2789.611 | 0.6974027
370 | 12263 | 3.50467 | -3.99482 | 2778.514 | 0.6946285
380 | 12273 | 3.50144 | -3.99487 | 2767.417 | 0.6918543
390 | 12283 | 3.49838 | -3.9948 | 2756.321 | 0.6890801
400 | 12293 | 3.4953 | -3.99475 | 2745.224 | 0.686306
410 | 12303 | 3.49249 | -3.99491 | 2734.127 | 0.6835318
420 | 12313 | 3.48959 | -3.99482 | 2723.03 | 0.6807576
430 | 12323 | 3.48659 | -3.99478 | 2711.934 | 0.6779834
440 | 12333 | 3.48357 | -3.99505 | 2700.836 | 0.6752091
450 | 12343 | 3.48084 | -3.99496 | 2689.739 | 0.6724348
460 | 12353 | 3.478 | -3.99497 | 2678.642 | 0.6696605
470 | 12363 | 3.47509 | -3.99472 | 2667.546 | 0.6668864
480 | 12373 | 3.4723 | -3.99493 | 2656.449 | 0.6641122
490 | 12383 | 3.46967 | -3.99457 | 2645.353 | 0.6613381
500 | 12393 | 3.46725 | -3.99476 | 2634.256 | 0.658564
510 | 12403 | 3.46478 | -3.99464 | 2623.16 | 0.65579
520 | 12413 | 3.46256 | -3.9948 | 2612.063 | 0.6530158
530 | 12423 | 3.46003 | -3.99471 | 2600.967 | 0.6502417
540 | 12433 | 3.45788 | -3.9948 | 2589.87 | 0.6474675
550 | 12443 | 3.45563 | -3.99469 | 2578.774 | 0.6446934
560 | 12453 | 3.4535 | -3.99476 | 2567.677 | 0.6419193
570 | 12463 | 3.45138 | -3.99471 | 2556.581 | 0.6391452
580 | 12473 | 3.44927 | -3.99478 | 2545.484 | 0.636371
590 | 12483 | 3.4472 | -3.99466 | 2534.388 | 0.633597
600 | 12493 | 3.44527 | -3.99469 | 2523.291 | 0.6308229
610 | 12503 | 3.44344 | -3.99478 | 2512.195 | 0.6280487
620 | 12513 | 3.44159 | -3.9948 | 2501.098 | 0.6252745
630 | 12523 | 3.43979 | -3.99489 | 2490.001 | 0.6225003
640 | 12533 | 3.43824 | -3.99486 | 2478.904 | 0.6197261
650 | 12543 | 3.43647 | -3.9949 | 2467.8075 | 0.616951875
660 | 12553 | 3.43485 | -3.99476 | 2456.711 | 0.6141777
670 | 12563 | 3.43314 | -3.99489 | 2445.614 | 0.6114035
680 | 12573 | 3.43146 | -3.9949 | 2434.517 | 0.6086293
690 | 12583 | 3.42984 | -3.99496 | 2423.42 | 0.605855
700 | 12593 | 3.42833 | -3.99477 | 2412.323 | 0.6030808
710 | 12603 | 3.42678 | -3.99485 | 2401.227 | 0.6003066
720 | 12613 | 3.42531 | -3.99467 | 2390.13 | 0.5975326
730 | 12623 | 3.4239 | -3.99477 | 2379.034 | 0.5947584
740 | 12633 | 3.4224 | -3.9948 | 2367.937 | 0.5919843
750 | 12643 | 3.42089 | -3.99497 | 2356.84 | 0.58921
760 | 12653 | 3.4192 | -3.99478 | 2345.743 | 0.5864358
770 | 12663 | 3.41762 | -3.9948 | 2334.647 | 0.5836617
780 | 12673 | 3.41585 | -3.99479 | 2323.55 | 0.5808875
790 | 12683 | 3.414 | -3.99491 | 2312.453 | 0.57811325
800 | 12693 | 3.41206 | -3.99494 | 2301.356 | 0.575339
810 | 12703 | 3.41039 | -3.99479 | 2290.259 | 0.5725648
820 | 12713 | 3.40835 | -3.99463 | 2279.163 | 0.5697908
830 | 12723 | 3.40654 | -3.99479 | 2268.066 | 0.5670166
840 | 12733 | 3.40444 | -3.9949 | 2256.97 | 0.5642424
850 | 12743 | 3.40222 | -3.99479 | 2245.873 | 0.5614682
860 | 12753 | 3.40022 | -3.99484 | 2234.776 | 0.558694
870 | 12763 | 3.39804 | -3.99483 | 2223.679 | 0.5559198
880 | 12773 | 3.39571 | -3.99475 | 2212.583 | 0.5531457
890 | 12783 | 3.39344 | -3.99465 | 2201.487 | 0.5503716
900 | 12793 | 3.39103 | -3.9948 | 2190.39 | 0.5475975
910 | 12803 | 3.38866 | -3.99499 | 2179.293 | 0.5448232
920 | 12813 | 3.38622 | -3.99464 | 2168.1965 | 0.542049125
930 | 12823 | 3.38358 | -3.99496 | 2157.099 | 0.5392748
940 | 12833 | 3.38112 | -3.99483 | 2146.003 | 0.5365007
950 | 12843 | 3.37851 | -3.99479 | 2134.906 | 0.5337265
960 | 12853 | 3.37593 | -3.99495 | 2123.809 | 0.5309522
970 | 12863 | 3.3734 | -3.99455 | 2112.713 | 0.5281782
980 | 12873 | 3.37084 | -3.99483 | 2101.616 | 0.525404
990 | 12883 | 3.36811 | -3.99486 | 2090.519 | 0.5226298
1000 | 12893 | 3.36546 | -3.99464 | 2079.423 | 0.5198558
1010 | 12903 | 3.36287 | -3.99483 | 2068.326 | 0.5170816
1020 | 12913 | 3.36008 | -3.99476 | 2057.23 | 0.5143075
1030 | 12923 | 3.35734 | -3.99479 | 2046.133 | 0.5115333
1040 | 12933 | 3.35471 | -3.99492 | 2035.036 | 0.508759
1050 | 12943 | 3.3519 | -3.99466 | 2023.94 | 0.505985
1060 | 12953 | 3.34933 | -3.99469 | 2012.844 | 0.5032109
1070 | 12963 | 3.3465 | -3.99492 | 2001.747 | 0.5004366
1080 | 12973 | 3.34389 | -3.99466 | 1990.65 | 0.4976626
1090 | 12983 | 3.34128 | -3.99461 | 1979.554 | 0.4948885
1100 | 12993 | 3.33848 | -3.99463 | 1968.458 | 0.4921145
1110 | 13003 | 3.33571 | -3.99459 | 1957.362 | 0.4893405
1120 | 13013 | 3.33299 | -3.99483 | 1946.265 | 0.4865663
1130 | 13023 | 3.33035 | -3.99473 | 1935.169 | 0.4837922
1140 | 13033 | 3.32756 | -3.99462 | 1924.072 | 0.4810181
1150 | 13043 | 3.32467 | -3.99475 | 1912.976 | 0.478244
1160 | 13053 | 3.3219 | -3.99468 | 1901.88 | 0.4754699
1170 | 13063 | 3.31918 | -3.99471 | 1890.783 | 0.4726958
1180 | 13073 | 3.31659 | -3.9947 | 1879.687 | 0.4699217
1190 | 13083 | 3.31418 | -3.99482 | 1868.59 | 0.4671475
1200 | 13093 | 3.31133 | -3.99482 | 1857.493 | 0.4643733
1210 | 13103 | 3.30855 | -3.99488 | 1846.396 | 0.4615991
1220 | 13113 | 3.30575 | -3.99482 | 1835.29975 | 0.4588249375
1230 | 13123 | 3.30306 | -3.99475 | 1824.203 | 0.4560508
1240 | 13133 | 3.30029 | -3.99485 | 1813.106 | 0.4532766
1250 | 13143 | 3.29761 | -3.99481 | 1802.01 | 0.4505024
1260 | 13153 | 3.29501 | -3.99483 | 1790.913 | 0.4477282
1270 | 13163 | 3.2921 | -3.99489 | 1779.816 | 0.444954
1280 | 13173 | 3.28942 | -3.99481 | 1768.719 | 0.4421798
1290 | 13183 | 3.28666 | -3.99488 | 1757.622 | 0.4394056
1300 | 13193 | 3.28405 | -3.99499 | 1746.525 | 0.4366313
1310 | 13203 | 3.28146 | -3.99471 | 1735.429 | 0.4338572
1320 | 13213 | 3.27859 | -3.99484 | 1724.332 | 0.431083
1330 | 13223 | 3.27578 | -3.99479 | 1713.235 | 0.4283089
1340 | 13233 | 3.27302 | -3.99481 | 1702.13875 | 0.4255346875
1350 | 13243 | 3.27035 | -3.99477 | 1691.042 | 0.4227605
1360 | 13253 | 3.26745 | -3.99458 | 1679.946 | 0.4199865
1370 | 13263 | 3.26459 | -3.99466 | 1668.85 | 0.4172125
1380 | 13273 | 3.26172 | -3.99482 | 1657.753 | 0.4144383
1390 | 13283 | 3.25886 | -3.99483 | 1646.656 | 0.4116641
1400 | 13293 | 3.25592 | -3.99485 | 1635.56 | 0.4088899
1410 | 13303 | 3.25317 | -3.99467 | 1624.46325 | 0.4061158125
1420 | 13313 | 3.25039 | -3.9947 | 1613.367 | 0.4033417
1430 | 13323 | 3.24746 | -3.99485 | 1602.27 | 0.4005675
1440 | 13333 | 3.24436 | -3.99471 | 1591.174 | 0.3977934
1450 | 13343 | 3.24136 | -3.99469 | 1580.077 | 0.3950193
1460 | 13353 | 3.23834 | -3.99499 | 1568.98 | 0.392245
1470 | 13363 | 3.23505 | -3.99477 | 1557.8835 | 0.389470875
1480 | 13373 | 3.23199 | -3.99466 | 1546.787 | 0.3866968
1490 | 13383 | 3.22871 | -3.9947 | 1535.691 | 0.3839227
1500 | 13393 | 3.22546 | -3.99459 | 1524.59475 | 0.3811486875
1510 | 13403 | 3.22234 | -3.99455 | 1513.499 | 0.3783747
1520 | 13413 | 3.21918 | -3.9947 | 1502.402 | 0.3756006
1530 | 13423 | 3.21614 | -3.99493 | 1491.305 | 0.3728263
1540 | 13433 | 3.21295 | -3.99489 | 1480.208 | 0.3700521
1550 | 13443 | 3.20967 | -3.99474 | 1469.112 | 0.367278
1560 | 13453 | 3.20656 | -3.9946 | 1458.016 | 0.364504
1570 | 13463 | 3.20329 | -3.99465 | 1446.92 | 0.3617299
1580 | 13473 | 3.19993 | -3.99479 | 1435.823 | 0.3589557
1590 | 13483 | 3.19674 | -3.99475 | 1424.726 | 0.3561816
1600 | 13493 | 3.19355 | -3.99478 | 1413.63 | 0.3534075
1610 | 13503 | 3.19044 | -3.99455 | 1402.534 | 0.3506335
1620 | 13513 | 3.18739 | -3.9946 | 1391.438 | 0.3478594
1630 | 13523 | 3.18439 | -3.99484 | 1380.341 | 0.3450852
1640 | 13533 | 3.18135 | -3.99464 | 1369.245 | 0.3423112
1650 | 13543 | 3.17834 | -3.99481 | 1358.148 | 0.339537
1660 | 13553 | 3.17527 | -3.99466 | 1347.05175 | 0.3367629375
1670 | 13563 | 3.17229 | -3.99497 | 1335.955 | 0.3339887
1680 | 13573 | 3.16934 | -3.99471 | 1324.858 | 0.3312145
1690 | 13583 | 3.16631 | -3.99475 | 1313.762 | 0.3284404
1700 | 13593 | 3.16336 | -3.99478 | 1302.665 | 0.3256663
1710 | 13603 | 3.16036 | -3.99489 | 1291.568 | 0.322892
1720 | 13613 | 3.1576 | -3.99484 | 1280.471 | 0.3201178
1730 | 13623 | 3.15464 | -3.99468 | 1269.375 | 0.3173438
1740 | 13633 | 3.15183 | -3.99475 | 1258.2785 | 0.314569625
1750 | 13643 | 3.14895 | -3.99493 | 1247.181 | 0.3117954
1760 | 13653 | 3.14608 | -3.99487 | 1236.085 | 0.3090212
1770 | 13663 | 3.14325 | -3.99484 | 1224.988 | 0.306247
1780 | 13673 | 3.14056 | -3.99466 | 1213.892 | 0.3034729
1790 | 13683 | 3.13773 | -3.99491 | 1202.795 | 0.3006986
1800 | 13693 | 3.13509 | -3.99471 | 1191.698 | 0.2979245
1810 | 13703 | 3.13235 | -3.99467 | 1180.602 | 0.2951505
1820 | 13713 | 3.12966 | -3.99467 | 1169.506 | 0.2923764
1830 | 13723 | 3.12702 | -3.99482 | 1158.409 | 0.2896022
1840 | 13733 | 3.12468 | -3.99471 | 1147.312 | 0.2868281
1850 | 13743 | 3.12193 | -3.99482 | 1136.216 | 0.2840539
1860 | 13753 | 3.11929 | -3.99469 | 1125.119 | 0.2812798
1870 | 13763 | 3.11676 | -3.99479 | 1114.023 | 0.2785057
1880 | 13773 | 3.11423 | -3.99472 | 1102.92625 | 0.2757315625
1890 | 13783 | 3.11156 | -3.99465 | 1091.83 | 0.2729575
1900 | 13793 | 3.10904 | -3.99468 | 1080.734 | 0.2701834
1910 | 13803 | 3.10641 | -3.99472 | 1069.637 | 0.2674093
1920 | 13813 | 3.104 | -3.99475 | 1058.541 | 0.2646352
1930 | 13823 | 3.10155 | -3.99458 | 1047.445 | 0.2618612
1940 | 13833 | 3.09904 | -3.99476 | 1036.348 | 0.259087
1950 | 13843 | 3.09674 | -3.99474 | 1025.252 | 0.2563129
1960 | 13853 | 3.09432 | -3.99465 | 1014.155 | 0.2535388
1970 | 13863 | 3.09193 | -3.9949 | 1003.058 | 0.2507646
1980 | 13873 | 3.08947 | -3.99479 | 991.96175 | 0.2479904375
1990 | 13883 | 3.08702 | -3.99479 | 980.8651 | 0.2452163
2000 | 13893 | 3.08468 | -3.99466 | 969.7688 | 0.2424422
2010 | 13903 | 3.08216 | -3.99482 | 958.6721 | 0.239668
2020 | 13913 | 3.07979 | -3.99476 | 947.5756 | 0.2368939
2030 | 13923 | 3.07714 | -3.9949 | 936.4786 | 0.2341197
2040 | 13933 | 3.07456 | -3.99476 | 925.3821 | 0.2313455
2050 | 13943 | 3.07215 | -3.99468 | 914.2857 | 0.2285714
2060 | 13953 | 3.06944 | -3.99466 | 903.1894 | 0.2257974
2070 | 13963 | 3.06671 | -3.99484 | 892.0927 | 0.2230232
2080 | 13973 | 3.06397 | -3.99476 | 880.9961 | 0.220249
2090 | 13983 | 3.06095 | -3.99446 | 869.9004 | 0.2174751
2100 | 13993 | 3.05806 | -3.99471 | 858.804 | 0.214701
2110 | 14003 | 3.05508 | -3.99441 | 847.7084 | 0.2119271
2120 | 14013 | 3.0519 | -3.99456 | 836.6124 | 0.2091531
2130 | 14023 | 3.0488 | -3.99464 | 825.5162 | 0.206379
2140 | 14033 | 3.0456 | -3.9947 | 814.4198 | 0.2036049
2150 | 14043 | 3.04239 | -3.99484 | 803.323 | 0.20083075
2160 | 14053 | 3.03927 | -3.99478 | 792.2264 | 0.1980566
2170 | 14063 | 3.03617 | -3.99459 | 781.1303 | 0.1952826
2180 | 14073 | 3.03277 | -3.9947 | 770.0339 | 0.1925085
2190 | 14083 | 3.02966 | -3.9946 | 758.9378 | 0.1897345
2200 | 14093 | 3.02616 | -3.99469 | 747.8414 | 0.1869604
2210 | 14103 | 3.02271 | -3.99445 | 736.74575 | 0.1841864375
2220 | 14113 | 3.01921 | -3.99467 | 725.6494 | 0.1814124
2230 | 14123 | 3.01571 | -3.99462 | 714.5533 | 0.1786383
2240 | 14133 | 3.01221 | -3.99455 | 703.4573 | 0.1758643
2250 | 14143 | 3.00876 | -3.99491 | 692.3603 | 0.1730901
2260 | 14153 | 3.00507 | -3.99481 | 681.2636 | 0.1703159
2270 | 14163 | 3.00161 | -3.99478 | 670.167 | 0.1675418
2280 | 14173 | 2.99822 | -3.99478 | 659.0704 | 0.1647676
2290 | 14183 | 2.99471 | -3.99453 | 647.9745 | 0.161993625
2300 | 14193 | 2.99127 | -3.99464 | 636.8783 | 0.1592196
2310 | 14203 | 2.98747 | -3.9946 | 625.7822 | 0.1564455
2320 | 14213 | 2.9838 | -3.99442 | 614.6866 | 0.1536716
2330 | 14223 | 2.98014 | -3.99468 | 603.5902 | 0.1508976
2340 | 14233 | 2.97643 | -3.99489 | 592.4933 | 0.1481233
2350 | 14243 | 2.97265 | -3.99471 | 581.3969 | 0.1453492
2360 | 14253 | 2.96917 | -3.99473 | 570.3004 | 0.1425751
2370 | 14263 | 2.96553 | -3.99469 | 559.2041 | 0.139801
2380 | 14273 | 2.96196 | -3.99479 | 548.1074 | 0.1370269
2390 | 14283 | 2.95869 | -3.99477 | 537.0108 | 0.1342527
2400 | 14293 | 2.95501 | -3.99467 | 525.9145 | 0.1314786
2410 | 14303 | 2.9513 | -3.9947 | 514.8181 | 0.1287045
2420 | 14314 | 2.94749 | -3.99467 | 503.7218 | 0.1259305
2430 | 14324 | 2.94376 | -3.99473 | 492.6254 | 0.1231563
2440 | 14334 | 2.93989 | -3.99471 | 481.5289 | 0.1203822
2450 | 14344 | 2.93593 | -3.99458 | 470.4329 | 0.1176082
2460 | 14354 | 2.93211 | -3.99473 | 459.3364 | 0.1148341
2470 | 14364 | 2.92818 | -3.99474 | 448.2399 | 0.11206
2480 | 14374 | 2.92438 | -3.99452 | 437.144 | 0.109286
2490 | 14384 | 2.92059 | -3.99457 | 426.048 | 0.106512
2500 | 14394 | 2.9167 | -3.99473 | 414.9515 | 0.1037379
2510 | 14404 | 2.91281 | -3.99466 | 403.85525 | 0.1009638125
2520 | 14414 | 2.90873 | -3.99477 | 392.7587 | 0.09818967
2530 | 14424 | 2.90463 | -3.99478 | 381.6621 | 0.09541551
2540 | 14434 | 2.9004 | -3.99476 | 370.5655 | 0.092641375
2550 | 14444 | 2.89609 | -3.99471 | 359.4691 | 0.08986727
2560 | 14454 | 2.8917 | -3.99475 | 348.3726 | 0.08709314
2570 | 14464 | 2.88719 | -3.99471 | 337.2761 | 0.08431903
2580 | 14474 | 2.88258 | -3.99481 | 326.1794 | 0.08154486
2590 | 14484 | 2.87781 | -3.99427 | 315.08425 | 0.0787710625
2600 | 14494 | 2.87315 | -3.99456 | 303.98825 | 0.0759970625
2610 | 14504 | 2.8683 | -3.9947 | 292.8919 | 0.07322297
2620 | 14514 | 2.86304 | -3.99472 | 281.7954 | 0.07044885
2630 | 14524 | 2.85763 | -3.99484 | 270.6986 | 0.06767466
2640 | 14534 | 2.85186 | -3.99459 | 259.6026 | 0.06490064
2650 | 14544 | 2.84599 | -3.99461 | 248.5064 | 0.0621266
2660 | 14554 | 2.83961 | -3.99474 | 237.4099 | 0.05935248
2670 | 14564 | 2.83284 | -3.99484 | 226.3131 | 0.05657828
2680 | 14574 | 2.82581 | -3.99458 | 215.2171 | 0.05380427
2690 | 14584 | 2.8183 | -3.99454 | 204.1211 | 0.05103028
2700 | 14594 | 2.81016 | -3.99479 | 193.0245 | 0.048256125
2710 | 14604 | 2.80212 | -3.99474 | 181.928 | 0.045482
2720 | 14614 | 2.79397 | -3.99449 | 170.8322 | 0.04270805
2730 | 14624 | 2.78353 | -3.99461 | 159.7361 | 0.03993401
2740 | 14634 | 2.77316 | -3.99469 | 148.6397 | 0.03715992
2750 | 14644 | 2.76197 | -3.99462 | 137.5435 | 0.03438588
2760 | 14654 | 2.74995 | -3.99468 | 126.4472 | 0.0316118
2770 | 14664 | 2.73673 | -3.99482 | 115.3505 | 0.02883762
2780 | 14674 | 2.72251 | -3.99447 | 104.2547 | 0.02606368
2790 | 14684 | 2.70683 | -3.9949 | 93.15778 | 0.02328944
2800 | 14694 | 2.68958 | -3.99487 | 82.06092 | 0.02051523
2810 | 14704 | 2.66928 | -3.9945 | 70.96508 | 0.01774127
2820 | 14714 | 2.65023 | -3.99465 | 59.86883 | 0.01496721
2830 | 14724 | 2.62746 | -3.99486 | 48.772 | 0.012193
2840 | 14734 | 2.59985 | -3.99477 | 37.67542 | 0.009418854
2850 | 14744 | 2.56851 | -3.99469 | 26.57906 | 0.006644764
2860 | 14754 | 2.53124 | -3.99457 | 15.48303 | 0.003870757
2870 | 14757 | 2.49878 | -3.99465 | 4.386778 | 0.001096694