## Sheet1
time | actual time | voltage | current | capacity | SoC
0 | 9838 | 4.12969 | -0.00107684 | 3178 | 0.7945
10 | 9848 | 3.67159 | -3.99496 | 3178 | 0.7945
20 | 9858 | 3.65128 | -3.9949 | 3166.903 | 0.7917258
30 | 9868 | 3.63884 | -3.99497 | 3155.806 | 0.7889515
40 | 9878 | 3.6296 | -3.9949 | 3144.709 | 0.7861772
50 | 9888 | 3.6218 | -3.9948 | 3133.612 | 0.7834031
60 | 9898 | 3.61465 | -3.99476 | 3122.51575 | 0.7806289375
70 | 9908 | 3.60701 | -3.99465 | 3111.4195 | 0.777854875
80 | 9918 | 3.5986 | -3.99499 | 3100.322 | 0.7750806
90 | 9928 | 3.58994 | -3.99489 | 3089.225 | 0.7723063
100 | 9938 | 3.58109 | -3.99482 | 3078.129 | 0.7695322
110 | 9948 | 3.57231 | -3.99508 | 3067.031 | 0.7667578
120 | 9958 | 3.56361 | -3.99484 | 3055.934 | 0.7639836
130 | 9968 | 3.55547 | -3.99479 | 3044.838 | 0.7612095
140 | 9978 | 3.54753 | -3.99478 | 3033.741 | 0.7584353
150 | 9988 | 3.53985 | -3.99483 | 3022.644 | 0.7556611
160 | 9998 | 3.53312 | -3.9948 | 3011.548 | 0.7528869
170 | 10008 | 3.52708 | -3.99502 | 3000.4505 | 0.750112625
180 | 10018 | 3.52136 | -3.99478 | 2989.354 | 0.7473385
190 | 10028 | 3.51571 | -3.995 | 2978.257 | 0.7445642
200 | 10038 | 3.5104 | -3.99472 | 2967.16 | 0.7417901
210 | 10048 | 3.50528 | -3.99485 | 2956.063 | 0.7390159
220 | 10058 | 3.50072 | -3.99474 | 2944.967 | 0.7362417
230 | 10068 | 3.4962 | -3.99467 | 2933.871 | 0.7334677
240 | 10078 | 3.49196 | -3.99478 | 2922.774 | 0.7306935
250 | 10088 | 3.48799 | -3.99501 | 2911.67675 | 0.7279191875
260 | 10098 | 3.48403 | -3.99481 | 2900.58 | 0.725145
270 | 10108 | 3.48048 | -3.99482 | 2889.483 | 0.7223708
280 | 10118 | 3.47695 | -3.99476 | 2878.387 | 0.7195967
290 | 10128 | 3.47372 | -3.99481 | 2867.29 | 0.7168225
300 | 10138 | 3.47039 | -3.9946 | 2856.194 | 0.7140485
310 | 10148 | 3.46693 | -3.99491 | 2845.097 | 0.71127425
320 | 10158 | 3.4637 | -3.99486 | 2834 | 0.7085
330 | 10168 | 3.46046 | -3.99494 | 2822.903 | 0.7057258
340 | 10178 | 3.45749 | -3.99488 | 2811.806 | 0.7029516
350 | 10188 | 3.45444 | -3.9949 | 2800.709 | 0.7001773
360 | 10198 | 3.45139 | -3.99495 | 2789.612 | 0.697403
370 | 10208 | 3.44837 | -3.99485 | 2778.515 | 0.6946288
380 | 10218 | 3.44555 | -3.99495 | 2767.418 | 0.6918546
390 | 10228 | 3.44278 | -3.99484 | 2756.322 | 0.6890804
400 | 10238 | 3.43998 | -3.99497 | 2745.224 | 0.6863061
410 | 10248 | 3.43705 | -3.99485 | 2734.128 | 0.6835319
420 | 10258 | 3.43429 | -3.99467 | 2723.031 | 0.6807578
430 | 10268 | 3.43148 | -3.99468 | 2711.935 | 0.6779837
440 | 10278 | 3.42877 | -3.99494 | 2700.838 | 0.6752095
450 | 10288 | 3.42614 | -3.99475 | 2689.741 | 0.6724353
460 | 10298 | 3.42357 | -3.99469 | 2678.645 | 0.66966125
470 | 10308 | 3.42105 | -3.9948 | 2667.548 | 0.6668871
480 | 10318 | 3.41863 | -3.99493 | 2656.451 | 0.6641128
490 | 10328 | 3.41607 | -3.995 | 2645.354 | 0.6613385
500 | 10338 | 3.41376 | -3.99484 | 2634.257 | 0.6585643
510 | 10348 | 3.41159 | -3.9946 | 2623.161 | 0.6557903
520 | 10358 | 3.40914 | -3.99458 | 2612.065 | 0.6530163
530 | 10368 | 3.40702 | -3.99475 | 2600.969 | 0.6502422
540 | 10378 | 3.40477 | -3.99479 | 2589.872 | 0.647468
550 | 10388 | 3.40253 | -3.99497 | 2578.775 | 0.6446937
560 | 10398 | 3.40038 | -3.99474 | 2567.678 | 0.6419196
570 | 10408 | 3.39823 | -3.99475 | 2556.582 | 0.6391455
580 | 10418 | 3.39622 | -3.99493 | 2545.485 | 0.6363712
590 | 10428 | 3.39417 | -3.99489 | 2534.388 | 0.633597
600 | 10438 | 3.39224 | -3.99481 | 2523.291 | 0.6308228
610 | 10448 | 3.39053 | -3.99468 | 2512.195 | 0.6280487
620 | 10458 | 3.38871 | -3.99498 | 2501.098 | 0.6252744
630 | 10468 | 3.38681 | -3.99467 | 2490.001 | 0.6225003
640 | 10478 | 3.38501 | -3.99469 | 2478.905 | 0.61972625
650 | 10488 | 3.3832 | -3.99479 | 2467.808 | 0.6169521
660 | 10498 | 3.3815 | -3.99474 | 2456.712 | 0.614178
670 | 10508 | 3.37967 | -3.99489 | 2445.615 | 0.6114037
680 | 10518 | 3.37785 | -3.99469 | 2434.519 | 0.6086296
690 | 10528 | 3.37618 | -3.99472 | 2423.422 | 0.6058555
700 | 10538 | 3.37439 | -3.99481 | 2412.325 | 0.6030814
710 | 10548 | 3.37271 | -3.99469 | 2401.229 | 0.6003073
720 | 10558 | 3.3711 | -3.99495 | 2390.132 | 0.597533
730 | 10568 | 3.3694 | -3.99476 | 2379.035 | 0.5947589
740 | 10578 | 3.36777 | -3.99478 | 2367.939 | 0.5919847
750 | 10588 | 3.36609 | -3.99487 | 2356.842 | 0.5892105
760 | 10598 | 3.36439 | -3.99483 | 2345.745 | 0.5864363
770 | 10608 | 3.36269 | -3.99459 | 2334.649 | 0.5836623
780 | 10618 | 3.36104 | -3.9949 | 2323.552 | 0.580888
790 | 10628 | 3.35932 | -3.99478 | 2312.456 | 0.5781139
800 | 10638 | 3.35754 | -3.99483 | 2301.359 | 0.5753397
810 | 10648 | 3.35574 | -3.9949 | 2290.262 | 0.5725655
820 | 10658 | 3.35387 | -3.99482 | 2279.165 | 0.5697913
830 | 10668 | 3.35215 | -3.99473 | 2268.069 | 0.5670172
840 | 10678 | 3.35018 | -3.99456 | 2256.973 | 0.5642432
850 | 10688 | 3.34831 | -3.99485 | 2245.876 | 0.561469
860 | 10698 | 3.34633 | -3.99497 | 2234.77875 | 0.5586946875
870 | 10708 | 3.34421 | -3.99475 | 2223.682 | 0.5559206
880 | 10718 | 3.34211 | -3.99483 | 2212.585 | 0.5531464
890 | 10728 | 3.33988 | -3.99473 | 2201.489 | 0.55037225
900 | 10738 | 3.33759 | -3.99477 | 2190.392 | 0.5475981
910 | 10748 | 3.33528 | -3.99454 | 2179.296 | 0.5448241
920 | 10758 | 3.33289 | -3.99463 | 2168.2 | 0.5420501
930 | 10768 | 3.33028 | -3.99484 | 2157.1035 | 0.539275875
940 | 10778 | 3.32784 | -3.99504 | 2146.006 | 0.5365015
950 | 10788 | 3.32541 | -3.99482 | 2134.909 | 0.5337274
960 | 10798 | 3.32286 | -3.99494 | 2123.812 | 0.5309531
970 | 10808 | 3.32022 | -3.9949 | 2112.715 | 0.5281789
980 | 10818 | 3.3173 | -3.99472 | 2101.619 | 0.52540475
990 | 10828 | 3.31451 | -3.99449 | 2090.523 | 0.5226308
1000 | 10838 | 3.31155 | -3.99463 | 2079.427 | 0.51985675
1010 | 10848 | 3.30866 | -3.99477 | 2068.33 | 0.5170826
1020 | 10858 | 3.30562 | -3.99484 | 2057.234 | 0.5143084
1030 | 10868 | 3.30267 | -3.99484 | 2046.137 | 0.5115342
1040 | 10878 | 3.29955 | -3.99486 | 2035.04 | 0.50876
1050 | 10888 | 3.29665 | -3.99448 | 2023.94425 | 0.5059860625
1060 | 10898 | 3.29381 | -3.99467 | 2012.848 | 0.503212
1070 | 10908 | 3.29066 | -3.99472 | 2001.7515 | 0.500437875
1080 | 10918 | 3.28759 | -3.99482 | 1990.655 | 0.4976637
1090 | 10928 | 3.28455 | -3.99478 | 1979.558 | 0.4948895
1100 | 10938 | 3.28142 | -3.99486 | 1968.461 | 0.4921153
1110 | 10948 | 3.27828 | -3.99479 | 1957.365 | 0.4893412
1120 | 10958 | 3.27508 | -3.9946 | 1946.269 | 0.4865671
1130 | 10968 | 3.27197 | -3.99462 | 1935.172 | 0.4837931
1140 | 10978 | 3.26886 | -3.99486 | 1924.076 | 0.4810189
1150 | 10988 | 3.26564 | -3.99463 | 1912.979 | 0.4782448
1160 | 10998 | 3.26276 | -3.9948 | 1901.883 | 0.4754707
1170 | 11008 | 3.25977 | -3.99475 | 1890.786 | 0.4726965
1180 | 11018 | 3.25661 | -3.99479 | 1879.69 | 0.4699224
1190 | 11028 | 3.25354 | -3.9948 | 1868.593 | 0.4671482
1200 | 11038 | 3.25048 | -3.99481 | 1857.496 | 0.464374
1210 | 11048 | 3.24743 | -3.99475 | 1846.4 | 0.4615999
1220 | 11058 | 3.24422 | -3.99475 | 1835.303 | 0.4588258
1230 | 11068 | 3.24118 | -3.99464 | 1824.207 | 0.4560517
1240 | 11078 | 3.2382 | -3.99451 | 1813.111 | 0.4532778
1250 | 11088 | 3.23509 | -3.9947 | 1802.015 | 0.4505037
1260 | 11098 | 3.23213 | -3.99475 | 1790.918 | 0.4477295
1270 | 11108 | 3.22937 | -3.99484 | 1779.821 | 0.4449553
1280 | 11118 | 3.22661 | -3.9946 | 1768.72525 | 0.4421813125
1290 | 11128 | 3.22376 | -3.99462 | 1757.629 | 0.4394073
1300 | 11138 | 3.22081 | -3.99469 | 1746.533 | 0.4366332
1310 | 11148 | 3.21784 | -3.99436 | 1735.437 | 0.4338593
1320 | 11158 | 3.21484 | -3.99458 | 1724.341 | 0.4310853
1330 | 11168 | 3.21212 | -3.99466 | 1713.245 | 0.4283112
1340 | 11178 | 3.20912 | -3.99479 | 1702.148 | 0.4255371
1350 | 11188 | 3.20629 | -3.99464 | 1691.052 | 0.422763
1360 | 11198 | 3.20346 | -3.99468 | 1679.95575 | 0.4199889375
1370 | 11208 | 3.20047 | -3.99469 | 1668.859 | 0.4172148
1380 | 11218 | 3.19776 | -3.99476 | 1657.763 | 0.4144407
1390 | 11228 | 3.19494 | -3.99469 | 1646.666 | 0.4116666
1400 | 11238 | 3.19208 | -3.99488 | 1635.57 | 0.4088924
1410 | 11248 | 3.18906 | -3.99476 | 1624.473 | 0.4061183
1420 | 11258 | 3.18628 | -3.99468 | 1613.377 | 0.4033442
1430 | 11268 | 3.18322 | -3.99488 | 1602.28 | 0.40057
1440 | 11278 | 3.18023 | -3.99465 | 1591.184 | 0.3977959
1450 | 11288 | 3.17731 | -3.99482 | 1580.087 | 0.3950217
1460 | 11298 | 3.1742 | -3.99469 | 1568.99 | 0.3922476
1470 | 11308 | 3.17105 | -3.99475 | 1557.894 | 0.3894735
1480 | 11318 | 3.16801 | -3.99483 | 1546.797 | 0.3866993
1490 | 11328 | 3.16472 | -3.99473 | 1535.701 | 0.3839252
1500 | 11338 | 3.16179 | -3.99486 | 1524.604 | 0.381151
1510 | 11348 | 3.15867 | -3.99482 | 1513.507 | 0.3783768
1520 | 11358 | 3.15548 | -3.99463 | 1502.411 | 0.3756027
1530 | 11368 | 3.15221 | -3.99468 | 1491.315 | 0.3728287
1540 | 11378 | 3.14883 | -3.99463 | 1480.218 | 0.3700546
1550 | 11388 | 3.1455 | -3.99468 | 1469.122 | 0.3672805
1560 | 11398 | 3.14224 | -3.99455 | 1458.026 | 0.3645065
1570 | 11408 | 3.13888 | -3.99455 | 1446.93 | 0.3617325
1580 | 11418 | 3.13566 | -3.99463 | 1435.834 | 0.3589585
1590 | 11428 | 3.1325 | -3.99462 | 1424.738 | 0.3561845
1600 | 11438 | 3.12944 | -3.99475 | 1413.641 | 0.3534103
1610 | 11448 | 3.12631 | -3.99482 | 1402.545 | 0.3506361
1620 | 11458 | 3.12324 | -3.99451 | 1391.449 | 0.3478622
1630 | 11468 | 3.12002 | -3.99456 | 1380.353 | 0.3450882
1640 | 11478 | 3.11702 | -3.99477 | 1369.256 | 0.342314
1650 | 11488 | 3.11386 | -3.9948 | 1358.159 | 0.3395399
1660 | 11498 | 3.11076 | -3.9949 | 1347.0625 | 0.336765625
1670 | 11508 | 3.10769 | -3.99476 | 1335.966 | 0.3339915
1680 | 11518 | 3.10466 | -3.99474 | 1324.869 | 0.3312174
1690 | 11528 | 3.10179 | -3.99467 | 1313.773 | 0.3284433
1700 | 11538 | 3.09866 | -3.99471 | 1302.677 | 0.3256692
1710 | 11548 | 3.09574 | -3.9951 | 1291.579 | 0.3228948
1720 | 11558 | 3.09287 | -3.99476 | 1280.483 | 0.3201207
1730 | 11568 | 3.08994 | -3.99457 | 1269.387 | 0.3173467
1740 | 11578 | 3.08694 | -3.99478 | 1258.29 | 0.3145725
1750 | 11588 | 3.08398 | -3.99467 | 1247.194 | 0.3117984
1760 | 11598 | 3.08108 | -3.99485 | 1236.097 | 0.3090242
1770 | 11608 | 3.07822 | -3.99472 | 1225 | 0.3062501
1780 | 11618 | 3.07539 | -3.99462 | 1213.904 | 0.3034761
1790 | 11628 | 3.07263 | -3.99461 | 1202.808 | 0.300702
1800 | 11638 | 3.06992 | -3.99457 | 1191.712 | 0.297928
1810 | 11648 | 3.06738 | -3.99496 | 1180.615 | 0.2951538
1820 | 11658 | 3.06476 | -3.99494 | 1169.518 | 0.2923795
1830 | 11668 | 3.06208 | -3.99472 | 1158.422 | 0.2896054
1840 | 11678 | 3.05946 | -3.99468 | 1147.325 | 0.2868313
1850 | 11688 | 3.05688 | -3.99451 | 1136.229 | 0.2840573
1860 | 11698 | 3.05433 | -3.9948 | 1125.133 | 0.2812832
1870 | 11708 | 3.05159 | -3.99459 | 1114.037 | 0.2785091
1880 | 11718 | 3.04893 | -3.9947 | 1102.94 | 0.275735
1890 | 11728 | 3.04624 | -3.9945 | 1091.844 | 0.2729611
1900 | 11738 | 3.04368 | -3.99472 | 1080.748 | 0.270187
1910 | 11748 | 3.04089 | -3.99456 | 1069.652 | 0.267413
1920 | 11758 | 3.03826 | -3.99468 | 1058.556 | 0.2646389
1930 | 11768 | 3.0356 | -3.99473 | 1047.459 | 0.2618648
1940 | 11778 | 3.03279 | -3.9947 | 1036.363 | 0.2590907
1950 | 11788 | 3.02987 | -3.99461 | 1025.267 | 0.2563166
1960 | 11798 | 3.02695 | -3.99476 | 1014.17 | 0.2535425
1970 | 11808 | 3.02397 | -3.99484 | 1003.07325 | 0.2507683125
1980 | 11818 | 3.02074 | -3.99491 | 991.9763 | 0.2479941
1990 | 11828 | 3.01759 | -3.99486 | 980.8794 | 0.2452199
2000 | 11838 | 3.01437 | -3.99445 | 969.78375 | 0.2424459375
2010 | 11848 | 3.01109 | -3.99461 | 958.6876 | 0.2396719
2020 | 11858 | 3.00789 | -3.99475 | 947.5911 | 0.2368978
2030 | 11868 | 3.0047 | -3.99469 | 936.4947 | 0.2341237
2040 | 11878 | 3.00109 | -3.99463 | 925.3985 | 0.2313496
2050 | 11888 | 2.9976 | -3.99466 | 914.30225 | 0.2285755625
2060 | 11898 | 2.99392 | -3.99488 | 903.2054 | 0.2258013
2070 | 11908 | 2.99023 | -3.99461 | 892.1092 | 0.2230273
2080 | 11918 | 2.98646 | -3.99479 | 881.0126 | 0.2202531
2090 | 11928 | 2.98268 | -3.99483 | 869.9158 | 0.217479
2100 | 11938 | 2.9788 | -3.99458 | 858.8198 | 0.2147049
2110 | 11948 | 2.97518 | -3.99476 | 847.7232 | 0.2119308
2120 | 11958 | 2.97129 | -3.99468 | 836.6269 | 0.2091567
2130 | 11968 | 2.9677 | -3.99472 | 825.5304 | 0.2063826
2140 | 11978 | 2.96403 | -3.99473 | 814.434 | 0.2036085
2150 | 11988 | 2.96025 | -3.99482 | 803.33725 | 0.2008343125
2160 | 11998 | 2.95631 | -3.9948 | 792.2406 | 0.1980601
2170 | 12008 | 2.95243 | -3.99476 | 781.144 | 0.195286
2180 | 12018 | 2.94857 | -3.99467 | 770.0477 | 0.1925119
2190 | 12028 | 2.94467 | -3.99462 | 758.9516 | 0.1897379
2200 | 12038 | 2.94065 | -3.9947 | 747.8552 | 0.1869638
2210 | 12048 | 2.93664 | -3.99458 | 736.7591 | 0.1841898
2220 | 12058 | 2.9325 | -3.99471 | 725.6627 | 0.1814157
2230 | 12068 | 2.92844 | -3.99472 | 714.56625 | 0.1786415625
2240 | 12078 | 2.92479 | -3.99481 | 703.4696 | 0.1758674
2250 | 12088 | 2.92095 | -3.99465 | 692.3733 | 0.1730933
2260 | 12098 | 2.91683 | -3.99463 | 681.2771 | 0.1703193
2270 | 12108 | 2.91292 | -3.99466 | 670.1808 | 0.1675452
2280 | 12118 | 2.90897 | -3.99476 | 659.0843 | 0.1647711
2290 | 12128 | 2.90507 | -3.99469 | 647.9879 | 0.161997
2300 | 12138 | 2.90125 | -3.99481 | 636.8912 | 0.1592228
2310 | 12148 | 2.89716 | -3.99475 | 625.7947 | 0.1564487
2320 | 12158 | 2.89317 | -3.99476 | 614.6981 | 0.1536745
2330 | 12168 | 2.88933 | -3.99466 | 603.6019 | 0.1509005
2340 | 12178 | 2.8853 | -3.9947 | 592.5055 | 0.1481264
2350 | 12188 | 2.8817 | -3.99451 | 581.4096 | 0.1453524
2360 | 12198 | 2.87769 | -3.99475 | 570.3131 | 0.1425783
2370 | 12208 | 2.87358 | -3.99487 | 559.2162 | 0.1398041
2380 | 12218 | 2.86926 | -3.99459 | 548.1201 | 0.13703
2390 | 12228 | 2.86492 | -3.99465 | 537.0239 | 0.134256
2400 | 12238 | 2.8607 | -3.99457 | 525.9279 | 0.131482
2410 | 12248 | 2.85616 | -3.99471 | 514.8314 | 0.1287079
2420 | 12258 | 2.85176 | -3.9946 | 503.7353 | 0.1259338
2430 | 12268 | 2.84708 | -3.99472 | 492.6389 | 0.1231597
2440 | 12278 | 2.84217 | -3.99474 | 481.5424 | 0.1203856
2450 | 12288 | 2.83741 | -3.99465 | 470.4461 | 0.1176115
2460 | 12298 | 2.83242 | -3.99455 | 459.3502 | 0.1148375
2470 | 12308 | 2.82697 | -3.99484 | 448.2534 | 0.1120633
2480 | 12318 | 2.82133 | -3.99483 | 437.1566 | 0.1092892
2490 | 12328 | 2.8154 | -3.99462 | 426.0605 | 0.1065151
2500 | 12338 | 2.80917 | -3.99467 | 414.9642 | 0.103741
2510 | 12348 | 2.80262 | -3.99483 | 403.8674 | 0.1009669
2520 | 12358 | 2.79575 | -3.99464 | 392.7712 | 0.0981928
2530 | 12368 | 2.78842 | -3.99463 | 381.675 | 0.09541875
2540 | 12378 | 2.78083 | -3.99468 | 370.5787 | 0.09264467
2550 | 12388 | 2.77317 | -3.99472 | 359.4822 | 0.08987056
2560 | 12398 | 2.76514 | -3.99464 | 348.386 | 0.0870965
2570 | 12408 | 2.75607 | -3.99453 | 337.2901 | 0.08432252
2580 | 12418 | 2.74619 | -3.99461 | 326.1939 | 0.08154849
2590 | 12428 | 2.7357 | -3.99464 | 315.0977 | 0.07877443
2600 | 12438 | 2.72446 | -3.99476 | 304.0012 | 0.07600029
2610 | 12448 | 2.71196 | -3.99448 | 292.9054 | 0.07322635
2620 | 12458 | 2.69873 | -3.99468 | 281.8091 | 0.07045226
2630 | 12468 | 2.68366 | -3.99451 | 270.7132 | 0.0676783
2640 | 12478 | 2.66808 | -3.99445 | 259.6175 | 0.064904375
2650 | 12488 | 2.65014 | -3.99438 | 248.522 | 0.0621305
2660 | 12498 | 2.63158 | -3.99449 | 237.4262 | 0.05935655
2670 | 12508 | 2.61049 | -3.99463 | 226.33 | 0.0565825
2680 | 12518 | 2.5864 | -3.9944 | 215.2344 | 0.05380861
2690 | 12528 | 2.55639 | -3.99462 | 204.1383 | 0.05103457
2700 | 12538 | 2.52294 | -3.99451 | 193.0424 | 0.0482606
2710 | 12540 | 2.49826 | -3.99475 | 181.9459 | 0.04548647