## Sheet1
time | actual time | voltage | current | capacity | SoC
0 | 13659 | 4.17877 | -0.00108964 | 3881 | 0.97025
10 | 13669 | 3.8563 | -3.99479 | 3881 | 0.97025
20 | 13679 | 3.83897 | -3.99486 | 3869.903 | 0.9674758
30 | 13689 | 3.82758 | -3.99498 | 3858.806 | 0.9647015
40 | 13699 | 3.81867 | -3.99477 | 3847.709 | 0.9619274
50 | 13709 | 3.81097 | -3.9948 | 3836.61275 | 0.9591531875
60 | 13719 | 3.80479 | -3.99478 | 3825.516 | 0.956379
70 | 13729 | 3.7996 | -3.99487 | 3814.419 | 0.9536048
80 | 13739 | 3.79446 | -3.99499 | 3803.322 | 0.9508305
90 | 13749 | 3.78969 | -3.99486 | 3792.22525 | 0.9480563125
100 | 13759 | 3.78542 | -3.99487 | 3781.128 | 0.9452821
110 | 13769 | 3.78131 | -3.99494 | 3770.031 | 0.9425078
120 | 13779 | 3.77752 | -3.99498 | 3758.934 | 0.9397335
130 | 13789 | 3.77404 | -3.99485 | 3747.837 | 0.9369593
140 | 13799 | 3.77098 | -3.99484 | 3736.741 | 0.9341851
150 | 13809 | 3.76807 | -3.99457 | 3725.645 | 0.9314111
160 | 13819 | 3.76539 | -3.99481 | 3714.548 | 0.928637
170 | 13829 | 3.7629 | -3.99493 | 3703.451 | 0.9258627
180 | 13839 | 3.76054 | -3.99489 | 3692.354 | 0.9230885
190 | 13849 | 3.75836 | -3.99485 | 3681.257 | 0.9203143
200 | 13859 | 3.75638 | -3.99503 | 3670.16 | 0.91754
210 | 13869 | 3.75427 | -3.99489 | 3659.063 | 0.9147657
220 | 13879 | 3.75242 | -3.99495 | 3647.966 | 0.9119915
230 | 13889 | 3.75049 | -3.99493 | 3636.869 | 0.9092172
240 | 13899 | 3.7488 | -3.99488 | 3625.772 | 0.906443
250 | 13909 | 3.74708 | -3.99484 | 3614.675 | 0.9036688
260 | 13919 | 3.74541 | -3.99493 | 3603.578 | 0.9008945
270 | 13929 | 3.74363 | -3.99496 | 3592.481 | 0.8981202
280 | 13939 | 3.74217 | -3.99465 | 3581.385 | 0.8953462
290 | 13949 | 3.74076 | -3.99469 | 3570.288 | 0.8925721
300 | 13959 | 3.73934 | -3.99484 | 3559.192 | 0.8897979
310 | 13969 | 3.73776 | -3.99467 | 3548.095 | 0.8870238
320 | 13979 | 3.73634 | -3.99478 | 3536.999 | 0.8842497
330 | 13989 | 3.73498 | -3.99484 | 3525.902 | 0.8814755
340 | 13999 | 3.73352 | -3.99507 | 3514.804 | 0.8787011
350 | 14009 | 3.732 | -3.99478 | 3503.708 | 0.875927
360 | 14019 | 3.73054 | -3.99507 | 3492.61 | 0.8731526
370 | 14029 | 3.72921 | -3.99473 | 3481.514 | 0.8703785
380 | 14039 | 3.72783 | -3.99493 | 3470.417 | 0.8676042
390 | 14049 | 3.72645 | -3.9948 | 3459.32 | 0.8648301
400 | 14059 | 3.72512 | -3.99479 | 3448.224 | 0.8620559
410 | 14069 | 3.72379 | -3.99497 | 3437.1265 | 0.859281625
420 | 14079 | 3.72239 | -3.99489 | 3426.03 | 0.8565074
430 | 14089 | 3.72097 | -3.99483 | 3414.933 | 0.8537332
440 | 14099 | 3.71947 | -3.99483 | 3403.836 | 0.850959
450 | 14109 | 3.71777 | -3.99511 | 3392.739 | 0.8481846
460 | 14119 | 3.71643 | -3.99503 | 3381.64125 | 0.8454103125
470 | 14129 | 3.71474 | -3.99463 | 3370.545 | 0.8426363
480 | 14139 | 3.7131 | -3.99467 | 3359.44875 | 0.8398621875
490 | 14149 | 3.71147 | -3.99478 | 3348.352 | 0.837088
500 | 14159 | 3.70952 | -3.99497 | 3337.255 | 0.83431375
510 | 14169 | 3.70763 | -3.9947 | 3326.159 | 0.8315397
520 | 14179 | 3.70563 | -3.99492 | 3315.062 | 0.8287654
530 | 14189 | 3.70363 | -3.99501 | 3303.964 | 0.8259911
540 | 14199 | 3.70164 | -3.99471 | 3292.868 | 0.823217
550 | 14209 | 3.6994 | -3.99475 | 3281.771 | 0.8204429
560 | 14219 | 3.69725 | -3.99482 | 3270.675 | 0.8176687
570 | 14229 | 3.69485 | -3.99501 | 3259.577 | 0.8148944
580 | 14239 | 3.69242 | -3.99496 | 3248.48 | 0.8121201
590 | 14249 | 3.68989 | -3.99482 | 3237.384 | 0.8093459
600 | 14259 | 3.68736 | -3.99488 | 3226.287 | 0.8065717
610 | 14269 | 3.68487 | -3.9948 | 3215.19 | 0.8037975
620 | 14279 | 3.68236 | -3.99487 | 3204.093 | 0.8010233
630 | 14289 | 3.67954 | -3.99482 | 3192.996 | 0.7982491
640 | 14299 | 3.67678 | -3.9948 | 3181.9 | 0.795475
650 | 14309 | 3.67395 | -3.99496 | 3170.803 | 0.7927007
660 | 14319 | 3.67085 | -3.99486 | 3159.706 | 0.7899265
670 | 14329 | 3.66785 | -3.99482 | 3148.609 | 0.7871523
680 | 14339 | 3.66473 | -3.995 | 3137.512 | 0.784378
690 | 14349 | 3.66166 | -3.9947 | 3126.416 | 0.7816039
700 | 14359 | 3.65852 | -3.99476 | 3115.319 | 0.7788297
710 | 14369 | 3.65525 | -3.995 | 3104.22175 | 0.7760554375
720 | 14379 | 3.65251 | -3.9949 | 3093.125 | 0.7732812
730 | 14389 | 3.64897 | -3.99485 | 3082.028 | 0.770507
740 | 14399 | 3.64564 | -3.99495 | 3070.931 | 0.7677327
750 | 14409 | 3.64228 | -3.99477 | 3059.834 | 0.7649586
760 | 14419 | 3.63881 | -3.99477 | 3048.73775 | 0.7621844375
770 | 14429 | 3.6355 | -3.99495 | 3037.641 | 0.7594102
780 | 14439 | 3.63199 | -3.99496 | 3026.544 | 0.7566359
790 | 14449 | 3.62861 | -3.995 | 3015.446 | 0.7538616
800 | 14459 | 3.62511 | -3.99499 | 3004.349 | 0.7510873
810 | 14469 | 3.62167 | -3.99481 | 2993.252 | 0.7483131
820 | 14479 | 3.6185 | -3.99471 | 2982.156 | 0.745539
830 | 14489 | 3.61532 | -3.9948 | 2971.059 | 0.7427648
840 | 14499 | 3.61201 | -3.99504 | 2959.962 | 0.7399905
850 | 14509 | 3.60871 | -3.99488 | 2948.865 | 0.7372163
860 | 14519 | 3.60552 | -3.99465 | 2937.769 | 0.7344422
870 | 14529 | 3.60216 | -3.99505 | 2926.672 | 0.7316679
880 | 14539 | 3.599 | -3.99493 | 2915.5745 | 0.728893625
890 | 14549 | 3.59596 | -3.99494 | 2904.477 | 0.7261194
900 | 14559 | 3.59267 | -3.99495 | 2893.38 | 0.7233451
910 | 14569 | 3.58958 | -3.99482 | 2882.284 | 0.7205709
920 | 14579 | 3.58675 | -3.99475 | 2871.187 | 0.7177968
930 | 14589 | 3.58391 | -3.99472 | 2860.091 | 0.7150227
940 | 14599 | 3.5811 | -3.99483 | 2848.994 | 0.7122485
950 | 14609 | 3.57843 | -3.9946 | 2837.898 | 0.7094745
960 | 14619 | 3.57556 | -3.99494 | 2826.80075 | 0.7067001875
970 | 14629 | 3.57279 | -3.9949 | 2815.704 | 0.703926
980 | 14639 | 3.56996 | -3.99474 | 2804.607 | 0.7011518
990 | 14649 | 3.5674 | -3.99472 | 2793.511 | 0.6983777
1000 | 14659 | 3.56474 | -3.9948 | 2782.414 | 0.6956035
1010 | 14669 | 3.56219 | -3.99503 | 2771.317 | 0.6928292
1020 | 14679 | 3.55968 | -3.99494 | 2760.22 | 0.690055
1030 | 14689 | 3.5572 | -3.99477 | 2749.12325 | 0.6872808125
1040 | 14699 | 3.55469 | -3.99498 | 2738.026 | 0.6845065
1050 | 14709 | 3.55242 | -3.99498 | 2726.929 | 0.6817322
1060 | 14719 | 3.55028 | -3.99492 | 2715.832 | 0.678958
1070 | 14729 | 3.54776 | -3.99478 | 2704.735 | 0.6761838
1080 | 14739 | 3.54548 | -3.99476 | 2693.63875 | 0.6734096875
1090 | 14749 | 3.54324 | -3.99478 | 2682.542 | 0.6706355
1100 | 14759 | 3.54087 | -3.99488 | 2671.44525 | 0.6678613125
1110 | 14769 | 3.53864 | -3.99474 | 2660.34875 | 0.6650871875
1120 | 14779 | 3.53645 | -3.9946 | 2649.253 | 0.6623132
1130 | 14789 | 3.53416 | -3.99468 | 2638.156 | 0.6595391
1140 | 14799 | 3.53197 | -3.99488 | 2627.059 | 0.6567649
1150 | 14809 | 3.52987 | -3.9949 | 2615.962 | 0.6539906
1160 | 14819 | 3.52773 | -3.99497 | 2604.865 | 0.6512163
1170 | 14829 | 3.52572 | -3.99489 | 2593.768 | 0.6484421
1180 | 14839 | 3.52354 | -3.99473 | 2582.672 | 0.645668
1190 | 14849 | 3.5214 | -3.99478 | 2571.575 | 0.6428938
1200 | 14859 | 3.51924 | -3.99491 | 2560.478 | 0.6401196
1210 | 14869 | 3.51705 | -3.99499 | 2549.381 | 0.6373453
1220 | 14879 | 3.51502 | -3.99497 | 2538.284 | 0.634571
1230 | 14889 | 3.51282 | -3.99479 | 2527.187 | 0.6317968
1240 | 14899 | 3.51059 | -3.9948 | 2516.091 | 0.6290227
1250 | 14909 | 3.50853 | -3.99482 | 2504.994 | 0.6262485
1260 | 14919 | 3.50653 | -3.9949 | 2493.897 | 0.6234743
1270 | 14929 | 3.50449 | -3.99477 | 2482.8 | 0.6207001
1280 | 14939 | 3.50247 | -3.99472 | 2471.704 | 0.617926
1290 | 14949 | 3.50014 | -3.99488 | 2460.607 | 0.6151518
1300 | 14959 | 3.49796 | -3.99511 | 2449.51 | 0.6123774
1310 | 14969 | 3.49579 | -3.99467 | 2438.413 | 0.6096033
1320 | 14979 | 3.49354 | -3.99484 | 2427.317 | 0.6068291
1330 | 14989 | 3.49127 | -3.99487 | 2416.22 | 0.6040549
1340 | 14999 | 3.48897 | -3.99491 | 2405.123 | 0.6012807
1350 | 15009 | 3.48662 | -3.99492 | 2394.026 | 0.5985064
1360 | 15019 | 3.4844 | -3.99474 | 2382.929 | 0.5957323
1370 | 15029 | 3.482 | -3.99472 | 2371.83275 | 0.5929581875
1380 | 15039 | 3.47964 | -3.99481 | 2360.736 | 0.590184
1390 | 15049 | 3.47738 | -3.99493 | 2349.639 | 0.5874098
1400 | 15059 | 3.47509 | -3.99467 | 2338.543 | 0.5846357
1410 | 15069 | 3.4726 | -3.99461 | 2327.447 | 0.5818616
1420 | 15079 | 3.47023 | -3.99492 | 2316.35 | 0.5790874
1430 | 15089 | 3.46771 | -3.99491 | 2305.253 | 0.5763132
1440 | 15099 | 3.46524 | -3.99492 | 2294.156 | 0.5735389
1450 | 15109 | 3.46275 | -3.99478 | 2283.059 | 0.57076475
1460 | 15119 | 3.46004 | -3.995 | 2271.962 | 0.5679904
1470 | 15129 | 3.45752 | -3.99487 | 2260.865 | 0.5652162
1480 | 15139 | 3.45511 | -3.99466 | 2249.769 | 0.5624422
1490 | 15149 | 3.45263 | -3.99481 | 2238.672 | 0.559668
1500 | 15159 | 3.44997 | -3.99483 | 2227.575 | 0.5568938
1510 | 15169 | 3.44731 | -3.99482 | 2216.478 | 0.5541196
1520 | 15179 | 3.44482 | -3.9948 | 2205.382 | 0.5513455
1530 | 15189 | 3.44192 | -3.99487 | 2194.285 | 0.5485712
1540 | 15199 | 3.43931 | -3.99483 | 2183.188 | 0.545797
1550 | 15209 | 3.43662 | -3.99471 | 2172.092 | 0.5430229
1560 | 15219 | 3.43401 | -3.99495 | 2160.995 | 0.5402487
1570 | 15229 | 3.43116 | -3.99489 | 2149.898 | 0.5374744
1580 | 15239 | 3.42847 | -3.99489 | 2138.801 | 0.5347002
1590 | 15249 | 3.42601 | -3.99488 | 2127.704 | 0.531926
1600 | 15259 | 3.42339 | -3.99496 | 2116.607 | 0.5291517
1610 | 15269 | 3.4207 | -3.9947 | 2105.51 | 0.5263776
1620 | 15279 | 3.41776 | -3.99461 | 2094.414 | 0.5236036
1630 | 15289 | 3.41496 | -3.99469 | 2083.318 | 0.5208295
1640 | 15299 | 3.4122 | -3.99489 | 2072.221 | 0.5180553
1650 | 15309 | 3.40928 | -3.99492 | 2061.124 | 0.515281
1660 | 15319 | 3.40664 | -3.99473 | 2050.028 | 0.5125069
1670 | 15329 | 3.40378 | -3.9947 | 2038.931 | 0.5097328
1680 | 15339 | 3.40089 | -3.99475 | 2027.835 | 0.5069587
1690 | 15349 | 3.39817 | -3.99481 | 2016.738 | 0.5041845
1700 | 15359 | 3.39539 | -3.99489 | 2005.641 | 0.5014103
1710 | 15369 | 3.3926 | -3.99482 | 1994.544 | 0.4986361
1720 | 15379 | 3.38995 | -3.99473 | 1983.448 | 0.495862
1730 | 15389 | 3.38708 | -3.99479 | 1972.351 | 0.4930878
1740 | 15399 | 3.38423 | -3.99479 | 1961.255 | 0.4903136
1750 | 15409 | 3.38124 | -3.9948 | 1950.158 | 0.4875395
1760 | 15419 | 3.37847 | -3.99493 | 1939.061 | 0.4847652
1770 | 15429 | 3.37557 | -3.9948 | 1927.964 | 0.4819911
1780 | 15439 | 3.37258 | -3.99481 | 1916.868 | 0.4792169
1790 | 15449 | 3.3698 | -3.99469 | 1905.771 | 0.4764428
1800 | 15459 | 3.36685 | -3.99485 | 1894.674 | 0.4736686
1810 | 15469 | 3.36415 | -3.99484 | 1883.578 | 0.4708944
1820 | 15479 | 3.36145 | -3.99478 | 1872.481 | 0.4681202
1830 | 15489 | 3.35855 | -3.99458 | 1861.385 | 0.4653462
1840 | 15499 | 3.35574 | -3.99477 | 1850.288 | 0.4625721
1850 | 15509 | 3.35296 | -3.99507 | 1839.191 | 0.4597977
1860 | 15519 | 3.35022 | -3.99476 | 1828.094 | 0.4570236
1870 | 15529 | 3.34734 | -3.99475 | 1816.998 | 0.4542495
1880 | 15539 | 3.34452 | -3.99502 | 1805.901 | 0.4514751
1890 | 15549 | 3.34184 | -3.99482 | 1794.804 | 0.448701
1900 | 15559 | 3.3392 | -3.99475 | 1783.707 | 0.4459268
1910 | 15569 | 3.33637 | -3.99473 | 1772.611 | 0.4431527
1920 | 15579 | 3.3338 | -3.99465 | 1761.515 | 0.4403786
1930 | 15589 | 3.33135 | -3.99472 | 1750.418 | 0.4376045
1940 | 15599 | 3.32865 | -3.99492 | 1739.321 | 0.4348303
1950 | 15609 | 3.32606 | -3.99492 | 1728.224 | 0.432056
1960 | 15619 | 3.32334 | -3.99489 | 1717.127 | 0.4292818
1970 | 15629 | 3.32077 | -3.99482 | 1706.0305 | 0.426507625
1980 | 15639 | 3.31832 | -3.99472 | 1694.934 | 0.4237335
1990 | 15649 | 3.31576 | -3.99483 | 1683.837 | 0.4209593
2000 | 15659 | 3.31317 | -3.99477 | 1672.741 | 0.4181852
2010 | 15669 | 3.31073 | -3.99471 | 1661.644 | 0.4154111
2020 | 15679 | 3.30825 | -3.99483 | 1650.548 | 0.4126369
2030 | 15689 | 3.30605 | -3.99525 | 1639.45 | 0.4098624
2040 | 15699 | 3.30374 | -3.99468 | 1628.353 | 0.4070883
2050 | 15709 | 3.30122 | -3.99464 | 1617.257 | 0.4043143
2060 | 15719 | 3.2988 | -3.99448 | 1606.161 | 0.4015403
2070 | 15729 | 3.29636 | -3.9946 | 1595.065 | 0.3987663
2080 | 15739 | 3.29395 | -3.99466 | 1583.969 | 0.3959922
2090 | 15749 | 3.29154 | -3.99496 | 1572.872 | 0.393218
2100 | 15759 | 3.28925 | -3.99482 | 1561.775 | 0.3904438
2110 | 15769 | 3.28678 | -3.99472 | 1550.679 | 0.3876697
2120 | 15779 | 3.2846 | -3.99476 | 1539.582 | 0.3848955
2130 | 15789 | 3.28228 | -3.99491 | 1528.485 | 0.3821213
2140 | 15799 | 3.2801 | -3.99486 | 1517.388 | 0.3793471
2150 | 15809 | 3.27804 | -3.99495 | 1506.291 | 0.3765728
2160 | 15819 | 3.27575 | -3.99473 | 1495.195 | 0.3737987
2170 | 15829 | 3.27346 | -3.99489 | 1484.098 | 0.3710245
2180 | 15839 | 3.27122 | -3.99485 | 1473.001 | 0.36825025
2190 | 15849 | 3.26897 | -3.99476 | 1461.904 | 0.3654761
2200 | 15859 | 3.26676 | -3.9947 | 1450.808 | 0.362702
2210 | 15869 | 3.26451 | -3.99485 | 1439.71125 | 0.3599278125
2220 | 15879 | 3.2622 | -3.99469 | 1428.615 | 0.3571537
2230 | 15889 | 3.25992 | -3.99461 | 1417.51875 | 0.3543796875
2240 | 15899 | 3.25777 | -3.99485 | 1406.422 | 0.3516055
2250 | 15909 | 3.25568 | -3.99466 | 1395.326 | 0.3488314
2260 | 15919 | 3.25361 | -3.9948 | 1384.229 | 0.34605725
2270 | 15929 | 3.25152 | -3.99461 | 1373.133 | 0.3432832
2280 | 15939 | 3.24933 | -3.99473 | 1362.036 | 0.3405091
2290 | 15949 | 3.24697 | -3.99481 | 1350.94 | 0.3377349
2300 | 15959 | 3.2449 | -3.9947 | 1339.843 | 0.3349608
2310 | 15969 | 3.24263 | -3.99489 | 1328.746 | 0.3321866
2320 | 15979 | 3.24041 | -3.99479 | 1317.64975 | 0.3294124375
2330 | 15989 | 3.23826 | -3.9948 | 1306.553 | 0.3266383
2340 | 15999 | 3.23599 | -3.99461 | 1295.457 | 0.3238642
2350 | 16009 | 3.23387 | -3.99484 | 1284.36 | 0.32109
2360 | 16019 | 3.23164 | -3.9948 | 1273.2635 | 0.318315875
2370 | 16029 | 3.22952 | -3.99499 | 1262.166 | 0.3155416
2380 | 16039 | 3.22741 | -3.99485 | 1251.0695 | 0.312767375
2390 | 16049 | 3.22519 | -3.99465 | 1239.97325 | 0.3099933125
2400 | 16059 | 3.22288 | -3.99482 | 1228.877 | 0.3072191
2410 | 16069 | 3.2207 | -3.99478 | 1217.78 | 0.304445
2420 | 16079 | 3.21832 | -3.9947 | 1206.684 | 0.3016709
2430 | 16089 | 3.21608 | -3.99461 | 1195.587 | 0.2988968
2440 | 16099 | 3.21362 | -3.99471 | 1184.491 | 0.2961227
2450 | 16109 | 3.21139 | -3.99479 | 1173.394 | 0.2933486
2460 | 16119 | 3.20892 | -3.99485 | 1162.298 | 0.2905744
2470 | 16129 | 3.2067 | -3.99469 | 1151.201 | 0.2878003
2480 | 16139 | 3.20449 | -3.99469 | 1140.105 | 0.2850262
2490 | 16149 | 3.20212 | -3.99478 | 1129.008 | 0.282252
2500 | 16159 | 3.19958 | -3.99483 | 1117.911 | 0.2794779
2510 | 16169 | 3.19703 | -3.9945 | 1106.816 | 0.2767039
2520 | 16179 | 3.19454 | -3.99483 | 1095.719 | 0.2739297
2530 | 16189 | 3.19208 | -3.9948 | 1084.622 | 0.2711555
2540 | 16199 | 3.18953 | -3.99488 | 1073.525 | 0.2683813
2550 | 16209 | 3.18705 | -3.9947 | 1062.429 | 0.2656072
2560 | 16219 | 3.18437 | -3.99478 | 1051.332 | 0.2628331
2570 | 16229 | 3.18184 | -3.99469 | 1040.236 | 0.260059
2580 | 16239 | 3.17944 | -3.99482 | 1029.139 | 0.2572848
2590 | 16249 | 3.17693 | -3.99498 | 1018.042 | 0.2545105
2600 | 16259 | 3.17447 | -3.99473 | 1006.946 | 0.2517364
2610 | 16269 | 3.17187 | -3.99463 | 995.8494 | 0.2489623
2620 | 16279 | 3.16943 | -3.9948 | 984.7527 | 0.2461882
2630 | 16289 | 3.16685 | -3.99483 | 973.656 | 0.243414
2640 | 16299 | 3.16428 | -3.99488 | 962.5591 | 0.2406398
2650 | 16309 | 3.16185 | -3.99481 | 951.4624 | 0.2378656
2660 | 16319 | 3.15916 | -3.99468 | 940.3661 | 0.2350915
2670 | 16329 | 3.15672 | -3.99484 | 929.2693 | 0.2323173
2680 | 16339 | 3.15424 | -3.99466 | 918.173 | 0.22954325
2690 | 16349 | 3.15203 | -3.99468 | 907.0767 | 0.2267692
2700 | 16359 | 3.14959 | -3.99467 | 895.9804 | 0.2239951
2710 | 16369 | 3.14728 | -3.99455 | 884.8844 | 0.2212211
2720 | 16379 | 3.14472 | -3.99477 | 873.7878 | 0.218447
2730 | 16389 | 3.14213 | -3.99479 | 862.6912 | 0.2156728
2740 | 16399 | 3.1396 | -3.99479 | 851.5945 | 0.2128986
2750 | 16409 | 3.13696 | -3.99472 | 840.4981 | 0.2101245
2760 | 16419 | 3.13434 | -3.99506 | 829.4007 | 0.2073502
2770 | 16429 | 3.13193 | -3.99489 | 818.3038 | 0.2045759
2780 | 16439 | 3.12937 | -3.99467 | 807.2075 | 0.2018019
2790 | 16449 | 3.1269 | -3.9948 | 796.1108 | 0.1990277
2800 | 16459 | 3.12415 | -3.99473 | 785.0143 | 0.1962536
2810 | 16469 | 3.12154 | -3.99477 | 773.91775 | 0.1934794375
2820 | 16479 | 3.11885 | -3.99475 | 762.8212 | 0.1907053
2830 | 16489 | 3.11604 | -3.99466 | 751.7249 | 0.1879312
2840 | 16499 | 3.11324 | -3.99477 | 740.6284 | 0.1851571
2850 | 16509 | 3.11043 | -3.99461 | 729.5322 | 0.1823831
2860 | 16519 | 3.10763 | -3.99465 | 718.436 | 0.179609
2870 | 16529 | 3.10489 | -3.99472 | 707.3395 | 0.1768349
2880 | 16539 | 3.10196 | -3.99478 | 696.2429 | 0.1740607
2890 | 16549 | 3.09914 | -3.99482 | 685.1462 | 0.1712865
2900 | 16559 | 3.09637 | -3.99462 | 674.05 | 0.1685125
2910 | 16569 | 3.09326 | -3.99456 | 662.954 | 0.1657385
2920 | 16579 | 3.09036 | -3.99473 | 651.8576 | 0.1629644
2930 | 16589 | 3.08715 | -3.99471 | 640.7611 | 0.1601903
2940 | 16599 | 3.08401 | -3.99455 | 629.6652 | 0.1574163
2950 | 16609 | 3.0806 | -3.99474 | 618.5687 | 0.1546422
2960 | 16619 | 3.07716 | -3.99499 | 607.4715 | 0.1518679
2970 | 16629 | 3.07364 | -3.99476 | 596.3749 | 0.1490937
2980 | 16639 | 3.06997 | -3.99484 | 585.2781 | 0.1463195
2990 | 16649 | 3.06615 | -3.9948 | 574.1815 | 0.1435454
3000 | 16659 | 3.06245 | -3.99473 | 563.085 | 0.14077125
3010 | 16669 | 3.05897 | -3.99474 | 551.9885 | 0.137997125
3020 | 16679 | 3.05463 | -3.99451 | 540.8926 | 0.1352232
3030 | 16689 | 3.05035 | -3.99462 | 529.7965 | 0.1324491
3040 | 16699 | 3.04576 | -3.99481 | 518.6998 | 0.1296749
3050 | 16709 | 3.0412 | -3.99465 | 507.6035 | 0.1269009
3060 | 16719 | 3.0362 | -3.99474 | 496.507 | 0.1241268
3070 | 16729 | 3.03126 | -3.99475 | 485.4105 | 0.121352625
3080 | 16739 | 3.02592 | -3.99469 | 474.3141 | 0.1185785
3090 | 16749 | 3.02041 | -3.99461 | 463.218 | 0.1158045
3100 | 16759 | 3.01471 | -3.99443 | 452.1224 | 0.1130306
3110 | 16769 | 3.00907 | -3.99459 | 441.0263 | 0.1102566
3120 | 16779 | 3.00318 | -3.99447 | 429.9305 | 0.1074826
3130 | 16789 | 2.9967 | -3.99468 | 418.8342 | 0.1047085
3140 | 16799 | 2.99006 | -3.99478 | 407.7376 | 0.1019344
3150 | 16809 | 2.98339 | -3.9946 | 396.6415 | 0.09916037
3160 | 16819 | 2.97633 | -3.99454 | 385.5455 | 0.09638638
3170 | 16829 | 2.96901 | -3.99468 | 374.4492 | 0.0936123
3180 | 16839 | 2.96145 | -3.99471 | 363.3528 | 0.09083819
3190 | 16849 | 2.95336 | -3.99465 | 352.2565 | 0.08806413
3200 | 16859 | 2.94522 | -3.99472 | 341.1601 | 0.08529002
3210 | 16869 | 2.93706 | -3.9948 | 330.0634 | 0.08251585
3220 | 16879 | 2.92851 | -3.99465 | 318.9672 | 0.07974179
3230 | 16889 | 2.91936 | -3.99457 | 307.8711 | 0.07696778
3240 | 16899 | 2.90986 | -3.99472 | 296.7747 | 0.07419367
3250 | 16909 | 2.89947 | -3.99466 | 285.6784 | 0.0714196
3260 | 16919 | 2.88904 | -3.99466 | 274.5821 | 0.06864553
3270 | 16929 | 2.87829 | -3.99454 | 263.4862 | 0.06587155
3280 | 16939 | 2.867 | -3.99454 | 252.39025 | 0.0630975625
3290 | 16949 | 2.85528 | -3.99465 | 241.294 | 0.0603235
3300 | 16959 | 2.8433 | -3.99465 | 230.19775 | 0.0575494375
3310 | 16969 | 2.83098 | -3.99471 | 219.1013 | 0.05477533
3320 | 16979 | 2.81884 | -3.99478 | 208.0047 | 0.05200118
3330 | 16989 | 2.80639 | -3.99463 | 196.9085 | 0.04922713
3340 | 16999 | 2.79314 | -3.99479 | 185.8119 | 0.04645297
3350 | 17009 | 2.77934 | -3.99468 | 174.7156 | 0.04367889
3360 | 17019 | 2.76538 | -3.99445 | 163.6199 | 0.04090497
3370 | 17029 | 2.75111 | -3.99469 | 152.5235 | 0.03813087
3380 | 17039 | 2.73674 | -3.99471 | 141.4271 | 0.03535677
3390 | 17049 | 2.72183 | -3.99474 | 130.3306 | 0.03258265
3400 | 17059 | 2.70674 | -3.99467 | 119.2343 | 0.02980857
3410 | 17069 | 2.69118 | -3.9947 | 108.1379 | 0.02703447
3420 | 17079 | 2.6744 | -3.99456 | 97.04189 | 0.02426047
3430 | 17089 | 2.65836 | -3.99463 | 85.94569 | 0.02148642
3440 | 17099 | 2.64193 | -3.99431 | 74.85039 | 0.0187126
3450 | 17109 | 2.62491 | -3.99465 | 63.75414 | 0.01593853
3460 | 17119 | 2.60599 | -3.99459 | 52.65806 | 0.01316451
3470 | 17130 | 2.58606 | -3.99443 | 41.56242 | 0.0103906
3480 | 17139 | 2.56524 | -3.99473 | 30.46594 | 0.007616486
3490 | 17150 | 2.54335 | -3.99463 | 19.36975 | 0.004842437
3500 | 17160 | 2.51998 | -3.99461 | 8.273611 | 0.002068403
3510 | 17164 | 2.49836 | -3.99441 | -2.821972 | -0.0007054931