## Sheet1
temperature | actuall time | Va | Vdc | Ia | Idc | IR | Pr
25 | 13659 | 4.17877 | 3.8563 | -0.00109 | -3.99479 | 0.08074467 | 97.2
-10 | 10700 | 4.1272 | 3.70659 | -0.00108 | -3.99479 | 0.1053181 | 84.2
-15 | 11893 | 4.12605 | 3.67944 | -0.00108 | -3.99494 | 0.1118242 | 79.4
-20 | 9838 | 4.12969 | 3.67159 | -0.00108 | -3.99496 | 0.1147005 | 75
-25 | [5 empty] | #DIV/0!
-30 | [5 empty] | #DIV/0!