## Sheet1
time | actual time | voltage | current | capacity | SoC
0 | 13500 | 3.58855 | -4.49704 | 3664 | 0.8142222
10 | 13510 | 3.56948 | -4.49699 | 3651.508 | 0.8114463
20 | 13520 | 3.55737 | -4.49682 | 3639.017 | 0.8086705
30 | 13530 | 3.54791 | -4.4967 | 3626.526 | 0.8058947
40 | 13540 | 3.54006 | -4.49679 | 3614.035 | 0.803119
50 | 13550 | 3.53304 | -4.49683 | 3601.544 | 0.8003431
60 | 13560 | 3.52669 | -4.49681 | 3589.053 | 0.7975673
70 | 13570 | 3.52077 | -4.49645 | 3576.563 | 0.7947917
80 | 13580 | 3.51451 | -4.49678 | 3564.07175 | 0.7920159
90 | 13590 | 3.50951 | -4.49676 | 3551.58075 | 0.7892402
100 | 13600 | 3.50419 | -4.49678 | 3539.09 | 0.7864644
110 | 13610 | 3.49873 | -4.49654 | 3526.599 | 0.7836887
120 | 13620 | 3.49313 | -4.49664 | 3514.109 | 0.780913
130 | 13630 | 3.48738 | -4.49654 | 3501.61825 | 0.7781374
140 | 13640 | 3.48168 | -4.49657 | 3489.128 | 0.7753617
150 | 13650 | 3.47607 | -4.49658 | 3476.637 | 0.7725861
160 | 13660 | 3.47017 | -4.49653 | 3464.147 | 0.7698104
170 | 13670 | 3.46421 | -4.4966 | 3451.656 | 0.7670347
180 | 13680 | 3.4583 | -4.4966 | 3439.166 | 0.7642591
190 | 13690 | 3.45256 | -4.49667 | 3426.675 | 0.7614833
200 | 13700 | 3.44694 | -4.49652 | 3414.185 | 0.7587077
210 | 13710 | 3.44154 | -4.49675 | 3401.69375 | 0.7559319
220 | 13720 | 3.43566 | -4.49657 | 3389.203 | 0.7531563
230 | 13730 | 3.4301 | -4.49663 | 3376.713 | 0.7503806
240 | 13740 | 3.42476 | -4.4966 | 3364.222 | 0.7476049
250 | 13750 | 3.41951 | -4.49681 | 3351.731 | 0.7448291
260 | 13760 | 3.41443 | -4.4967 | 3339.24 | 0.7420534
270 | 13770 | 3.40958 | -4.49657 | 3326.75 | 0.7392777
280 | 13780 | 3.4051 | -4.49675 | 3314.259 | 0.7365019
290 | 13790 | 3.40068 | -4.49682 | 3301.7675 | 0.7337261
300 | 13800 | 3.3969 | -4.49659 | 3289.277 | 0.7309504
310 | 13810 | 3.39323 | -4.4967 | 3276.786 | 0.7281747
320 | 13820 | 3.38947 | -4.49659 | 3264.296 | 0.725399
330 | 13830 | 3.38604 | -4.49663 | 3251.805 | 0.7226233
340 | 13840 | 3.38287 | -4.49661 | 3239.314 | 0.7198476
350 | 13850 | 3.37977 | -4.49682 | 3226.823 | 0.7170718
360 | 13860 | 3.37686 | -4.49679 | 3214.332 | 0.714296
370 | 13870 | 3.3742 | -4.4966 | 3201.842 | 0.7115204
380 | 13880 | 3.37161 | -4.49694 | 3189.35 | 0.7087445
390 | 13890 | 3.36903 | -4.4969 | 3176.859 | 0.7059686
400 | 13900 | 3.36675 | -4.49679 | 3164.368 | 0.7031928
410 | 13910 | 3.36462 | -4.49675 | 3151.877 | 0.700417
420 | 13920 | 3.36261 | -4.49686 | 3139.385 | 0.6976412
430 | 13930 | 3.36046 | -4.4965 | 3126.895 | 0.6948656
440 | 13940 | 3.35827 | -4.49652 | 3114.40475 | 0.6920899
450 | 13950 | 3.35629 | -4.4967 | 3101.914 | 0.6893142
460 | 13960 | 3.3544 | -4.49665 | 3089.423 | 0.6865385
470 | 13970 | 3.3525 | -4.4965 | 3076.933 | 0.6837629
480 | 13980 | 3.35061 | -4.49668 | 3064.442 | 0.6809871
490 | 13990 | 3.34841 | -4.49679 | 3051.951 | 0.6782114
500 | 14000 | 3.3469 | -4.49678 | 3039.46 | 0.6754356
510 | 14010 | 3.34514 | -4.49675 | 3026.969 | 0.6726598
520 | 14020 | 3.34347 | -4.49669 | 3014.47825 | 0.6698841
530 | 14030 | 3.34175 | -4.49658 | 3001.98775 | 0.6671084
540 | 14040 | 3.33992 | -4.49659 | 2989.497 | 0.6643327
550 | 14050 | 3.33825 | -4.49659 | 2977.007 | 0.661557
560 | 14060 | 3.33658 | -4.49662 | 2964.516 | 0.6587814
570 | 14070 | 3.33478 | -4.49676 | 2952.025 | 0.6560056
580 | 14080 | 3.33319 | -4.49678 | 2939.534 | 0.6532298
590 | 14090 | 3.33122 | -4.49676 | 2927.043 | 0.650454
600 | 14100 | 3.32976 | -4.49678 | 2914.552 | 0.6476782
610 | 14110 | 3.32788 | -4.4965 | 2902.062 | 0.6449026
620 | 14120 | 3.32632 | -4.49664 | 2889.571 | 0.6421269
630 | 14130 | 3.32463 | -4.49676 | 2877.08 | 0.6393511
640 | 14140 | 3.32281 | -4.49664 | 2864.589 | 0.6365754
650 | 14150 | 3.32097 | -4.49686 | 2852.098 | 0.6337996
660 | 14160 | 3.31902 | -4.49672 | 2839.607 | 0.6310238
670 | 14170 | 3.31697 | -4.49664 | 2827.117 | 0.6282481
680 | 14180 | 3.31514 | -4.49661 | 2814.626 | 0.6254724
690 | 14190 | 3.31303 | -4.49656 | 2802.1355 | 0.6226968
700 | 14200 | 3.31094 | -4.49673 | 2789.645 | 0.619921
710 | 14210 | 3.30878 | -4.49679 | 2777.1535 | 0.6171452
720 | 14220 | 3.30659 | -4.49668 | 2764.663 | 0.6143695
730 | 14230 | 3.30459 | -4.49673 | 2752.172 | 0.6115937
740 | 14240 | 3.30246 | -4.49649 | 2739.682 | 0.6088181
750 | 14250 | 3.30016 | -4.4967 | 2727.191 | 0.6060424
760 | 14260 | 3.2981 | -4.49673 | 2714.7 | 0.6032666
770 | 14270 | 3.29576 | -4.49644 | 2702.21 | 0.600491
780 | 14280 | 3.29454 | -4.49649 | 2689.719 | 0.5977154
790 | 14290 | 3.29298 | -4.49692 | 2677.228 | 0.5949396
800 | 14300 | 3.29073 | -4.49657 | 2664.738 | 0.5921639
810 | 14310 | 3.2887 | -4.49658 | 2652.247 | 0.5893882
820 | 14320 | 3.28631 | -4.49653 | 2639.757 | 0.5866126
830 | 14330 | 3.28422 | -4.49663 | 2627.266 | 0.5838369
840 | 14340 | 3.28208 | -4.49676 | 2614.775 | 0.5810611
850 | 14350 | 3.27995 | -4.49667 | 2602.284 | 0.5782854
860 | 14360 | 3.27786 | -4.49662 | 2589.794 | 0.5755097
870 | 14370 | 3.27571 | -4.49671 | 2577.303 | 0.572734
880 | 14380 | 3.27363 | -4.49658 | 2564.812 | 0.5699583
890 | 14390 | 3.27152 | -4.4967 | 2552.321 | 0.5671825
900 | 14400 | 3.26944 | -4.49662 | 2539.831 | 0.5644069
910 | 14410 | 3.26731 | -4.49658 | 2527.34 | 0.5616312
920 | 14420 | 3.26531 | -4.49667 | 2514.85 | 0.5588555
930 | 14430 | 3.26325 | -4.49675 | 2502.359 | 0.5560797
940 | 14440 | 3.26153 | -4.49672 | 2489.86775 | 0.5533039
950 | 14450 | 3.25946 | -4.49657 | 2477.377 | 0.5505283
960 | 14460 | 3.25753 | -4.49658 | 2464.887 | 0.5477526
970 | 14470 | 3.25554 | -4.49681 | 2452.396 | 0.5449768
980 | 14480 | 3.25359 | -4.49661 | 2439.905 | 0.5422011
990 | 14490 | 3.2516 | -4.49658 | 2427.415 | 0.5394255
1000 | 14500 | 3.24974 | -4.49662 | 2414.924 | 0.5366498
1010 | 14510 | 3.24788 | -4.49669 | 2402.433 | 0.533874
1020 | 14520 | 3.24599 | -4.49671 | 2389.942 | 0.5310983
1030 | 14530 | 3.24427 | -4.49667 | 2377.452 | 0.5283226
1040 | 14540 | 3.24233 | -4.49676 | 2364.961 | 0.5255468
1050 | 14550 | 3.24055 | -4.49649 | 2352.47 | 0.5227712
1060 | 14560 | 3.23881 | -4.49652 | 2339.98 | 0.5199955
1070 | 14570 | 3.23708 | -4.49646 | 2327.49 | 0.51722
1080 | 14580 | 3.23517 | -4.49662 | 2314.999 | 0.5144443
1090 | 14590 | 3.23346 | -4.49662 | 2302.509 | 0.5116686
1100 | 14600 | 3.23169 | -4.49673 | 2290.018 | 0.5088928
1110 | 14610 | 3.23 | -4.49642 | 2277.528 | 0.5061172
1120 | 14620 | 3.22823 | -4.49671 | 2265.037 | 0.5033415
1130 | 14630 | 3.2265 | -4.49668 | 2252.546 | 0.5005658
1140 | 14640 | 3.22475 | -4.49663 | 2240.055 | 0.4977901
1150 | 14650 | 3.22316 | -4.49676 | 2227.564 | 0.4950143
1160 | 14660 | 3.22147 | -4.49665 | 2215.074 | 0.4922386
1170 | 14670 | 3.21995 | -4.49686 | 2202.582 | 0.4894627
1180 | 14680 | 3.21819 | -4.49671 | 2190.091 | 0.486687
1190 | 14690 | 3.2166 | -4.49652 | 2177.601 | 0.4839114
1200 | 14700 | 3.21513 | -4.49674 | 2165.11 | 0.4811356
1210 | 14710 | 3.21349 | -4.49661 | 2152.62 | 0.4783599
1220 | 14720 | 3.21189 | -4.49659 | 2140.129 | 0.4755842
1230 | 14730 | 3.21038 | -4.49667 | 2127.638 | 0.4728085
1240 | 14740 | 3.20872 | -4.49675 | 2115.147 | 0.4700327
1250 | 14750 | 3.20707 | -4.49661 | 2102.657 | 0.4672571
1260 | 14760 | 3.20555 | -4.4967 | 2090.166 | 0.4644813
1270 | 14770 | 3.20411 | -4.49661 | 2077.675 | 0.4617056
1280 | 14780 | 3.20235 | -4.49686 | 2065.184 | 0.4589298
1290 | 14790 | 3.20062 | -4.4968 | 2052.693 | 0.456154
1300 | 14800 | 3.19893 | -4.49656 | 2040.203 | 0.4533783
1310 | 14810 | 3.19707 | -4.49661 | 2027.712 | 0.4506027
1320 | 14820 | 3.19549 | -4.49681 | 2015.221 | 0.4478268
1330 | 14830 | 3.19364 | -4.4967 | 2002.73 | 0.4450511
1340 | 14840 | 3.19191 | -4.49665 | 1990.239 | 0.4422754
1350 | 14850 | 3.19014 | -4.49664 | 1977.749 | 0.4394997
1360 | 14860 | 3.18832 | -4.4966 | 1965.258 | 0.436724
1370 | 14870 | 3.18643 | -4.49665 | 1952.767 | 0.4339483
1380 | 14880 | 3.18474 | -4.4966 | 1940.277 | 0.4311726
1390 | 14890 | 3.18297 | -4.4966 | 1927.78625 | 0.4283969
1400 | 14900 | 3.18114 | -4.49663 | 1915.296 | 0.4256212
1410 | 14910 | 3.1793 | -4.49663 | 1902.805 | 0.4228455
1420 | 14920 | 3.1774 | -4.4967 | 1890.314 | 0.4200698
1430 | 14930 | 3.17558 | -4.49673 | 1877.823 | 0.417294
1440 | 14940 | 3.17374 | -4.4966 | 1865.333 | 0.4145184
1450 | 14950 | 3.17191 | -4.49669 | 1852.842 | 0.4117426
1460 | 14960 | 3.17014 | -4.49688 | 1840.351 | 0.4089668
1470 | 14970 | 3.16829 | -4.49659 | 1827.86 | 0.4061911
1480 | 14980 | 3.16652 | -4.4965 | 1815.37 | 0.4034155
1490 | 14990 | 3.16478 | -4.49662 | 1802.879 | 0.4006398
1500 | 15000 | 3.16319 | -4.49662 | 1790.3885 | 0.3978641
1510 | 15010 | 3.16139 | -4.49684 | 1777.897 | 0.3950883
1520 | 15020 | 3.15963 | -4.49665 | 1765.407 | 0.3923126
1530 | 15030 | 3.15795 | -4.49658 | 1752.916 | 0.3895369
1540 | 15040 | 3.15628 | -4.49664 | 1740.425 | 0.3867612
1550 | 15050 | 3.15457 | -4.49662 | 1727.935 | 0.3839855
1560 | 15060 | 3.15293 | -4.4966 | 1715.44425 | 0.3812098
1570 | 15070 | 3.15124 | -4.49655 | 1702.954 | 0.3784342
1580 | 15080 | 3.14945 | -4.49669 | 1690.463 | 0.3756585
1590 | 15090 | 3.14796 | -4.49677 | 1677.972 | 0.3728827
1600 | 15100 | 3.1464 | -4.49669 | 1665.481 | 0.3701069
1610 | 15110 | 3.14487 | -4.49663 | 1652.991 | 0.3673312
1620 | 15120 | 3.1431 | -4.4965 | 1640.5 | 0.3645556
1630 | 15130 | 3.14166 | -4.49645 | 1628.01 | 0.36178
1640 | 15140 | 3.14008 | -4.49666 | 1615.519 | 0.3590043
1650 | 15150 | 3.13859 | -4.49662 | 1603.029 | 0.3562286
1660 | 15160 | 3.13704 | -4.49673 | 1590.538 | 0.3534529
1670 | 15170 | 3.13545 | -4.49653 | 1578.048 | 0.3506772
1680 | 15180 | 3.13391 | -4.49673 | 1565.557 | 0.3479015
1690 | 15190 | 3.13248 | -4.49673 | 1553.066 | 0.3451257
1700 | 15200 | 3.13101 | -4.49673 | 1540.575 | 0.34235
1710 | 15210 | 3.1295 | -4.49658 | 1528.084 | 0.3395743
1720 | 15220 | 3.12811 | -4.49673 | 1515.593 | 0.3367985
1730 | 15230 | 3.12657 | -4.49665 | 1503.103 | 0.3340228
1740 | 15240 | 3.12503 | -4.49663 | 1490.612 | 0.3312471
1750 | 15250 | 3.12346 | -4.49668 | 1478.12125 | 0.3284714
1760 | 15260 | 3.12197 | -4.4965 | 1465.631 | 0.3256958
1770 | 15270 | 3.1204 | -4.49672 | 1453.14 | 0.32292
1780 | 15280 | 3.11907 | -4.49659 | 1440.65 | 0.3201443
1790 | 15290 | 3.11746 | -4.49645 | 1428.159 | 0.3173688
1800 | 15300 | 3.11602 | -4.49663 | 1415.669 | 0.3145931
1810 | 15310 | 3.11451 | -4.49668 | 1403.178 | 0.3118173
1820 | 15320 | 3.11262 | -4.49658 | 1390.6875 | 0.3090417
1830 | 15330 | 3.11163 | -4.4965 | 1378.197 | 0.306266
1840 | 15340 | 3.11021 | -4.49649 | 1365.707 | 0.3034904
1850 | 15350 | 3.10871 | -4.49656 | 1353.217 | 0.3007148
1860 | 15360 | 3.10718 | -4.49663 | 1340.726 | 0.2979391
1870 | 15370 | 3.10561 | -4.49668 | 1328.235 | 0.2951634
1880 | 15380 | 3.10428 | -4.4965 | 1315.745 | 0.2923877
1890 | 15390 | 3.10276 | -4.49652 | 1303.2545 | 0.2896121
1900 | 15400 | 3.10114 | -4.49644 | 1290.764 | 0.2868365
1910 | 15410 | 3.09953 | -4.49667 | 1278.274 | 0.2840608
1920 | 15420 | 3.09788 | -4.4967 | 1265.783 | 0.2812851
1930 | 15430 | 3.09638 | -4.49682 | 1253.292 | 0.2785093
1940 | 15440 | 3.09461 | -4.49644 | 1240.802 | 0.2757337
1950 | 15450 | 3.09277 | -4.4966 | 1228.311 | 0.272958
1960 | 15460 | 3.09111 | -4.49658 | 1215.82 | 0.2701823
1970 | 15470 | 3.08925 | -4.49653 | 1203.33 | 0.2674067
1980 | 15480 | 3.08726 | -4.49671 | 1190.83925 | 0.2646309
1990 | 15490 | 3.0853 | -4.49662 | 1178.349 | 0.2618553
2000 | 15500 | 3.08338 | -4.49671 | 1165.858 | 0.2590795
2010 | 15510 | 3.08127 | -4.49659 | 1153.36725 | 0.2563038
2020 | 15520 | 3.07901 | -4.49653 | 1140.877 | 0.2535282
2030 | 15530 | 3.07714 | -4.49661 | 1128.386 | 0.2507525
2040 | 15540 | 3.07511 | -4.49655 | 1115.896 | 0.2479769
2050 | 15550 | 3.07291 | -4.49657 | 1103.405 | 0.2452012
2060 | 15560 | 3.0708 | -4.49671 | 1090.915 | 0.2424255
2070 | 15570 | 3.06868 | -4.49664 | 1078.424 | 0.2396498
2080 | 15580 | 3.06636 | -4.49662 | 1065.933 | 0.2368741
2090 | 15590 | 3.06419 | -4.49657 | 1053.443 | 0.2340984
2100 | 15600 | 3.06185 | -4.4967 | 1040.952 | 0.2313227
2110 | 15610 | 3.05957 | -4.49647 | 1028.462 | 0.2285471
2120 | 15620 | 3.05734 | -4.49656 | 1015.971 | 0.2257714
2130 | 15630 | 3.05509 | -4.4966 | 1003.481 | 0.2229957
2140 | 15640 | 3.05295 | -4.49652 | 990.9904 | 0.2202201
2150 | 15650 | 3.05071 | -4.49653 | 978.5001 | 0.2174445
2160 | 15660 | 3.04836 | -4.49636 | 966.0102 | 0.2146689
2170 | 15670 | 3.04615 | -4.49661 | 953.5196 | 0.2118932
2180 | 15680 | 3.04387 | -4.49667 | 941.0289 | 0.2091175
2190 | 15690 | 3.0415 | -4.49669 | 928.5381 | 0.2063418
2200 | 15700 | 3.03913 | -4.49661 | 916.0475 | 0.2035661
2210 | 15710 | 3.03682 | -4.49633 | 903.5577 | 0.2007906
2220 | 15720 | 3.03452 | -4.49636 | 891.0678 | 0.1980151
2230 | 15730 | 3.03217 | -4.49671 | 878.5769 | 0.1952393
2240 | 15740 | 3.02978 | -4.49659 | 866.0864 | 0.1924636
2250 | 15750 | 3.02752 | -4.49657 | 853.5959 | 0.189688
2260 | 15760 | 3.02503 | -4.49656 | 841.1055 | 0.1869123
2270 | 15770 | 3.02286 | -4.49661 | 828.6149 | 0.1841366
2280 | 15780 | 3.02028 | -4.49667 | 816.1241 | 0.1813609
2290 | 15790 | 3.0179 | -4.49665 | 803.6334 | 0.1785852
2300 | 15800 | 3.01541 | -4.49661 | 791.1429 | 0.1758095
2310 | 15810 | 3.01283 | -4.49668 | 778.6521 | 0.1730338
2320 | 15820 | 3.01038 | -4.4967 | 766.16125 | 0.1702581
2330 | 15830 | 3.00781 | -4.49669 | 753.6704 | 0.1674823
2340 | 15840 | 3.00519 | -4.49678 | 741.1794 | 0.1647065
2350 | 15850 | 3.00245 | -4.49646 | 728.6892 | 0.1619309
2360 | 15860 | 2.99996 | -4.49648 | 716.199 | 0.1591553
2370 | 15870 | 2.99732 | -4.49657 | 703.7085 | 0.1563797
2380 | 15880 | 2.99462 | -4.49646 | 691.2184 | 0.1536041
2390 | 15890 | 2.99168 | -4.49654 | 678.728 | 0.1508284
2400 | 15900 | 2.98883 | -4.49661 | 666.2374 | 0.1480528
2410 | 15910 | 2.98577 | -4.49669 | 653.7466 | 0.145277
2420 | 15920 | 2.98273 | -4.49646 | 641.2564 | 0.1425014
2430 | 15930 | 2.97973 | -4.49664 | 628.76575 | 0.1397257
2440 | 15940 | 2.97661 | -4.49664 | 616.2751 | 0.13695
2450 | 15950 | 2.9735 | -4.49659 | 603.7846 | 0.1341743
2460 | 15960 | 2.97037 | -4.49654 | 591.2942 | 0.1313987
2470 | 15970 | 2.9672 | -4.49655 | 578.80375 | 0.1286231
2480 | 15980 | 2.96397 | -4.4967 | 566.3129 | 0.1258473
2490 | 15990 | 2.9607 | -4.49651 | 553.8226 | 0.1230717
2500 | 16000 | 2.95713 | -4.4964 | 541.3326 | 0.1202961
2510 | 16010 | 2.9536 | -4.49674 | 528.8417 | 0.1175204
2520 | 16020 | 2.9498 | -4.49664 | 516.351 | 0.1147447
2530 | 16030 | 2.94594 | -4.49644 | 503.8609 | 0.1119691
2540 | 16040 | 2.94203 | -4.49642 | 491.3708 | 0.1091935
2550 | 16050 | 2.93779 | -4.49649 | 478.8806 | 0.1064179
2560 | 16060 | 2.93335 | -4.49649 | 466.3903 | 0.1036423
2570 | 16070 | 2.92883 | -4.49669 | 453.8995 | 0.1008666
2580 | 16080 | 2.92415 | -4.49665 | 441.4088 | 0.09809085
2590 | 16090 | 2.91937 | -4.49672 | 428.9179 | 0.0953151
2600 | 16100 | 2.91419 | -4.49651 | 416.4276 | 0.09253948
2610 | 16110 | 2.90855 | -4.49654 | 403.93725 | 0.08976383
2620 | 16120 | 2.90276 | -4.49653 | 391.4469 | 0.0869882
2630 | 16130 | 2.89663 | -4.49669 | 378.9561 | 0.08421246
2640 | 16140 | 2.89014 | -4.49637 | 366.4662 | 0.08143693
2650 | 16150 | 2.88337 | -4.49667 | 353.9754 | 0.0786612
2660 | 16160 | 2.87617 | -4.49662 | 341.4848 | 0.07588551
2670 | 16170 | 2.86876 | -4.49644 | 328.9947 | 0.07310993
2680 | 16180 | 2.86147 | -4.49642 | 316.5046 | 0.07033436
2690 | 16190 | 2.85364 | -4.4966 | 304.0141 | 0.06755869
2700 | 16200 | 2.8452 | -4.49656 | 291.5236 | 0.06478303
2710 | 16210 | 2.83627 | -4.4967 | 279.0328 | 0.06200729
2720 | 16220 | 2.82681 | -4.4967 | 266.542 | 0.05923155
2730 | 16230 | 2.81719 | -4.49657 | 254.0515 | 0.05645589
2740 | 16240 | 2.80698 | -4.49674 | 241.5606 | 0.05368012
2750 | 16250 | 2.79629 | -4.49648 | 229.0703 | 0.05090452
2760 | 16260 | 2.78519 | -4.49656 | 216.5799 | 0.04812886
2770 | 16270 | 2.77325 | -4.49659 | 204.0894 | 0.04535319
2780 | 16280 | 2.7609 | -4.49656 | 191.5989 | 0.04257754
2790 | 16290 | 2.74924 | -4.49649 | 179.1087 | 0.03980193
2800 | 16300 | 2.73582 | -4.49668 | 166.6179 | 0.0370262
2810 | 16310 | 2.72159 | -4.49666 | 154.1272 | 0.03425048
2820 | 16320 | 2.70675 | -4.4966 | 141.6366 | 0.0314748
2830 | 16330 | 2.69111 | -4.49661 | 129.146 | 0.02869912
2840 | 16340 | 2.67456 | -4.49652 | 116.6557 | 0.02592349
2850 | 16350 | 2.65743 | -4.4965 | 104.1654 | 0.02314787
2860 | 16360 | 2.63881 | -4.49646 | 91.67525 | 0.02037228
2870 | 16370 | 2.62045 | -4.49633 | 79.18544 | 0.01759677
2880 | 16380 | 2.60081 | -4.49642 | 66.69539 | 0.0148212
2890 | 16390 | 2.58147 | -4.4964 | 54.20539 | 0.01204564
2900 | 16400 | 2.5613 | -4.49643 | 41.71531 | 0.009270068
2910 | 16410 | 2.53897 | -4.4964 | 29.22531 | 0.006494512
2920 | 16420 | 2.51594 | -4.49633 | 16.7355 | 0.003719
2930 | 16422 | 2.4998 | -4.49642 | 4.245444 | 0.0009434321