## Sheet1
time | actual time | voltage | current | capacity | SoC
0 | 33507 | 3.41177 | -4.49687 | 3114 | 0.692
10 | 33517 | 3.38858 | -4.49675 | 3101.509 | 0.6892242
20 | 33527 | 3.37759 | -4.49668 | 3089.01825 | 0.6864485
30 | 33537 | 3.37057 | -4.4966 | 3076.528 | 0.6836728
40 | 33547 | 3.3661 | -4.49665 | 3064.037 | 0.6808971
50 | 33557 | 3.36327 | -4.49664 | 3051.546 | 0.6781214
60 | 33567 | 3.36163 | -4.49672 | 3039.055 | 0.6753457
70 | 33577 | 3.3607 | -4.49674 | 3026.5645 | 0.6725699
80 | 33587 | 3.36022 | -4.49686 | 3014.073 | 0.669794
90 | 33597 | 3.36013 | -4.49684 | 3001.582 | 0.6670182
100 | 33607 | 3.36056 | -4.49665 | 2989.091 | 0.6642425
110 | 33617 | 3.36085 | -4.49697 | 2976.6 | 0.6614666
120 | 33627 | 3.3611 | -4.49674 | 2964.109 | 0.6586908
130 | 33637 | 3.36157 | -4.49674 | 2951.618 | 0.6559151
140 | 33647 | 3.36172 | -4.49643 | 2939.12775 | 0.6531395
150 | 33657 | 3.36202 | -4.49664 | 2926.637 | 0.6503638
160 | 33667 | 3.36219 | -4.49646 | 2914.147 | 0.6475882
170 | 33677 | 3.36212 | -4.49653 | 2901.657 | 0.6448126
180 | 33687 | 3.36194 | -4.49655 | 2889.166 | 0.6420369
190 | 33697 | 3.3617 | -4.49665 | 2876.675 | 0.6392612
200 | 33707 | 3.3612 | -4.49663 | 2864.185 | 0.6364855
210 | 33717 | 3.36052 | -4.49663 | 2851.694 | 0.6337098
220 | 33727 | 3.35968 | -4.4967 | 2839.203 | 0.6309341
230 | 33737 | 3.35865 | -4.49659 | 2826.713 | 0.6281584
240 | 33747 | 3.35761 | -4.49651 | 2814.2225 | 0.6253828
250 | 33757 | 3.35614 | -4.49655 | 2801.732 | 0.6226071
260 | 33767 | 3.35454 | -4.49662 | 2789.241 | 0.6198314
270 | 33777 | 3.35274 | -4.49665 | 2776.751 | 0.6170557
280 | 33787 | 3.35086 | -4.49669 | 2764.26 | 0.61428
290 | 33797 | 3.34861 | -4.49663 | 2751.769 | 0.6115043
300 | 33807 | 3.34615 | -4.49658 | 2739.279 | 0.6087286
310 | 33817 | 3.34317 | -4.49664 | 2726.788 | 0.6059529
320 | 33827 | 3.34032 | -4.49668 | 2714.297 | 0.6031772
330 | 33837 | 3.33708 | -4.49679 | 2701.806 | 0.6004014
340 | 33847 | 3.33377 | -4.49678 | 2689.31525 | 0.5976256
350 | 33857 | 3.33022 | -4.49652 | 2676.825 | 0.59485
360 | 33867 | 3.32648 | -4.49668 | 2664.334 | 0.5920743
370 | 33877 | 3.32252 | -4.49649 | 2651.844 | 0.5892986
380 | 33887 | 3.31845 | -4.49683 | 2639.353 | 0.5865228
390 | 33897 | 3.31461 | -4.49666 | 2626.862 | 0.5837471
400 | 33907 | 3.31017 | -4.49673 | 2614.371 | 0.5809713
410 | 33917 | 3.30554 | -4.49694 | 2601.88 | 0.5781955
420 | 33927 | 3.30074 | -4.49688 | 2589.388 | 0.5754196
430 | 33937 | 3.29596 | -4.49663 | 2576.898 | 0.5726439
440 | 33947 | 3.29102 | -4.49647 | 2564.407 | 0.5698683
450 | 33957 | 3.28589 | -4.49666 | 2551.917 | 0.5670926
460 | 33967 | 3.2809 | -4.49677 | 2539.426 | 0.5643168
470 | 33977 | 3.27555 | -4.4966 | 2526.935 | 0.5615411
480 | 33987 | 3.27026 | -4.49635 | 2514.445 | 0.5587656
490 | 33997 | 3.26524 | -4.49672 | 2501.954 | 0.5559899
500 | 34007 | 3.2603 | -4.49669 | 2489.464 | 0.5532141
510 | 34017 | 3.25485 | -4.49649 | 2476.973 | 0.5504385
520 | 34027 | 3.24958 | -4.49662 | 2464.483 | 0.5476628
530 | 34037 | 3.24412 | -4.49658 | 2451.992 | 0.5448871
540 | 34047 | 3.23904 | -4.49651 | 2439.502 | 0.5421115
550 | 34057 | 3.23375 | -4.49661 | 2427.011 | 0.5393358
560 | 34067 | 3.22872 | -4.4966 | 2414.521 | 0.5365602
570 | 34077 | 3.22358 | -4.4967 | 2402.03 | 0.5337844
580 | 34087 | 3.21864 | -4.49656 | 2389.539 | 0.5310088
590 | 34097 | 3.21385 | -4.49666 | 2377.049 | 0.528233
600 | 34107 | 3.20933 | -4.49657 | 2364.55825 | 0.5254574
610 | 34117 | 3.20502 | -4.49675 | 2352.067 | 0.5226816
620 | 34127 | 3.20049 | -4.49667 | 2339.577 | 0.5199059
630 | 34137 | 3.19603 | -4.49679 | 2327.085 | 0.5171301
640 | 34147 | 3.19188 | -4.49651 | 2314.595 | 0.5143545
650 | 34157 | 3.18767 | -4.49666 | 2302.104 | 0.5115788
660 | 34167 | 3.18366 | -4.49666 | 2289.614 | 0.508803
670 | 34177 | 3.17975 | -4.4966 | 2277.123 | 0.5060274
680 | 34187 | 3.17578 | -4.49663 | 2264.6325 | 0.5032517
690 | 34197 | 3.17203 | -4.49657 | 2252.142 | 0.500476
700 | 34207 | 3.16848 | -4.49665 | 2239.651 | 0.4977003
710 | 34217 | 3.16504 | -4.49681 | 2227.16 | 0.4949245
720 | 34227 | 3.16171 | -4.49649 | 2214.67 | 0.4921489
730 | 34237 | 3.15834 | -4.49645 | 2202.18 | 0.4893733
740 | 34247 | 3.15501 | -4.49653 | 2189.689 | 0.4865977
750 | 34257 | 3.15161 | -4.4967 | 2177.199 | 0.4838219
760 | 34267 | 3.14855 | -4.49683 | 2164.707 | 0.4810461
770 | 34277 | 3.14524 | -4.49662 | 2152.217 | 0.4782704
780 | 34287 | 3.14221 | -4.49661 | 2139.726 | 0.4754947
790 | 34297 | 3.13924 | -4.49654 | 2127.236 | 0.4727191
800 | 34307 | 3.13633 | -4.49662 | 2114.745 | 0.4699434
810 | 34317 | 3.1333 | -4.49648 | 2102.255 | 0.4671678
820 | 34327 | 3.13058 | -4.49668 | 2089.764 | 0.464392
830 | 34337 | 3.12795 | -4.49663 | 2077.274 | 0.4616164
840 | 34347 | 3.12518 | -4.49682 | 2064.782 | 0.4588405
850 | 34357 | 3.12258 | -4.49654 | 2052.292 | 0.4560649
860 | 34367 | 3.12015 | -4.49672 | 2039.801 | 0.4532891
870 | 34377 | 3.11775 | -4.49658 | 2027.311 | 0.4505135
880 | 34387 | 3.11543 | -4.49658 | 2014.82 | 0.4477378
890 | 34397 | 3.11321 | -4.49661 | 2002.33 | 0.4449621
900 | 34407 | 3.1111 | -4.49665 | 1989.839 | 0.4421864
910 | 34417 | 3.10892 | -4.49663 | 1977.348 | 0.4394107
920 | 34427 | 3.10689 | -4.49658 | 1964.858 | 0.436635
930 | 34437 | 3.10476 | -4.49668 | 1952.367 | 0.4338593
940 | 34447 | 3.10313 | -4.49658 | 1939.876 | 0.4310837
950 | 34457 | 3.10131 | -4.49651 | 1927.386 | 0.428308
960 | 34467 | 3.0996 | -4.49643 | 1914.896 | 0.4255325
970 | 34477 | 3.09774 | -4.49644 | 1902.406 | 0.4227569
980 | 34487 | 3.09625 | -4.49662 | 1889.915 | 0.4199812
990 | 34497 | 3.09443 | -4.49674 | 1877.424 | 0.4172054
1000 | 34507 | 3.09287 | -4.49672 | 1864.9335 | 0.4144297
1010 | 34517 | 3.0913 | -4.49659 | 1852.443 | 0.411654
1020 | 34527 | 3.08982 | -4.49665 | 1839.952 | 0.4088783
1030 | 34537 | 3.08827 | -4.49667 | 1827.462 | 0.4061026
1040 | 34547 | 3.08704 | -4.49675 | 1814.971 | 0.4033268
1050 | 34557 | 3.08567 | -4.49657 | 1802.48 | 0.4005511
1060 | 34567 | 3.08427 | -4.49686 | 1789.989 | 0.3977753
1070 | 34577 | 3.08273 | -4.49644 | 1777.499 | 0.3949997
1080 | 34587 | 3.08131 | -4.49663 | 1765.008 | 0.392224
1090 | 34597 | 3.08004 | -4.49662 | 1752.517 | 0.3894483
1100 | 34607 | 3.0786 | -4.49661 | 1740.027 | 0.3866726
1110 | 34617 | 3.07719 | -4.49655 | 1727.536 | 0.383897
1120 | 34627 | 3.07568 | -4.49662 | 1715.046 | 0.3811213
1130 | 34637 | 3.07416 | -4.4964 | 1702.556 | 0.3783457
1140 | 34647 | 3.07266 | -4.49655 | 1690.065 | 0.3755701
1150 | 34657 | 3.0712 | -4.49667 | 1677.575 | 0.3727944
1160 | 34667 | 3.06973 | -4.49661 | 1665.084 | 0.3700187
1170 | 34677 | 3.06803 | -4.4968 | 1652.593 | 0.3672429
1180 | 34687 | 3.0663 | -4.49657 | 1640.1025 | 0.3644672
1190 | 34697 | 3.06458 | -4.49657 | 1627.612 | 0.3616916
1200 | 34707 | 3.06288 | -4.49679 | 1615.121 | 0.3589158
1210 | 34717 | 3.06097 | -4.49647 | 1602.63075 | 0.3561402
1220 | 34727 | 3.059 | -4.4965 | 1590.14 | 0.3533645
1230 | 34737 | 3.05705 | -4.4966 | 1577.65 | 0.3505889
1240 | 34747 | 3.05506 | -4.49647 | 1565.16 | 0.3478133
1250 | 34757 | 3.05297 | -4.49652 | 1552.669 | 0.3450376
1260 | 34767 | 3.05095 | -4.49658 | 1540.179 | 0.342262
1270 | 34777 | 3.04899 | -4.49647 | 1527.689 | 0.3394864
1280 | 34787 | 3.04679 | -4.49665 | 1515.198 | 0.3367107
1290 | 34797 | 3.04474 | -4.49658 | 1502.7075 | 0.333935
1300 | 34807 | 3.04214 | -4.49671 | 1490.217 | 0.3311593
1310 | 34817 | 3.04008 | -4.4967 | 1477.726 | 0.3283835
1320 | 34827 | 3.03773 | -4.49676 | 1465.235 | 0.3256077
1330 | 34837 | 3.03552 | -4.49666 | 1452.744 | 0.322832
1340 | 34847 | 3.03321 | -4.49675 | 1440.253 | 0.3200562
1350 | 34857 | 3.03107 | -4.49656 | 1427.763 | 0.3172806
1360 | 34867 | 3.02897 | -4.49651 | 1415.272 | 0.314505
1370 | 34877 | 3.02685 | -4.49652 | 1402.782 | 0.3117293
1380 | 34887 | 3.02516 | -4.49651 | 1390.292 | 0.3089537
1390 | 34897 | 3.02309 | -4.49666 | 1377.801 | 0.306178
1400 | 34907 | 3.02121 | -4.49643 | 1365.311 | 0.3034024
1410 | 34917 | 3.01931 | -4.49672 | 1352.82 | 0.3006267
1420 | 34927 | 3.0174 | -4.4968 | 1340.329 | 0.2978509
1430 | 34937 | 3.01546 | -4.49653 | 1327.839 | 0.2950752
1440 | 34947 | 3.0136 | -4.49652 | 1315.348 | 0.2922996
1450 | 34957 | 3.01183 | -4.49661 | 1302.858 | 0.2895239
1460 | 34967 | 3.01004 | -4.49658 | 1290.367 | 0.2867483
1470 | 34977 | 3.00817 | -4.49674 | 1277.876 | 0.2839725
1480 | 34987 | 3.00658 | -4.49656 | 1265.38575 | 0.2811968
1490 | 34997 | 3.00482 | -4.49669 | 1252.895 | 0.2784211
1500 | 35007 | 3.00326 | -4.49649 | 1240.405 | 0.2756455
1510 | 35017 | 3.00159 | -4.49675 | 1227.914 | 0.2728697
1520 | 35027 | 3.00003 | -4.49669 | 1215.423 | 0.270094
1530 | 35037 | 2.9983 | -4.49678 | 1202.932 | 0.2673182
1540 | 35047 | 2.99657 | -4.4966 | 1190.441 | 0.2645425
1550 | 35057 | 2.99492 | -4.49659 | 1177.951 | 0.2617668
1560 | 35067 | 2.99325 | -4.49669 | 1165.46 | 0.2589911
1570 | 35077 | 2.99169 | -4.49655 | 1152.97 | 0.2562155
1580 | 35087 | 2.98994 | -4.49668 | 1140.479 | 0.2534397
1590 | 35097 | 2.9884 | -4.49662 | 1127.988 | 0.250664
1600 | 35107 | 2.98664 | -4.49646 | 1115.498 | 0.2478884
1610 | 35117 | 2.98486 | -4.49667 | 1103.00725 | 0.2451127
1620 | 35127 | 2.98306 | -4.49646 | 1090.517 | 0.2423371
1630 | 35137 | 2.98125 | -4.4966 | 1078.027 | 0.2395615
1640 | 35147 | 2.97942 | -4.49656 | 1065.536 | 0.2367858
1650 | 35157 | 2.97736 | -4.49652 | 1053.04575 | 0.2340102
1660 | 35167 | 2.97536 | -4.49664 | 1040.555 | 0.2312345
1670 | 35177 | 2.97311 | -4.49645 | 1028.065 | 0.2284589
1680 | 35187 | 2.97105 | -4.49642 | 1015.575 | 0.2256833
1690 | 35197 | 2.96865 | -4.49655 | 1003.084 | 0.2229077
1700 | 35207 | 2.96642 | -4.49658 | 990.594 | 0.220132
1710 | 35217 | 2.96417 | -4.49656 | 978.1035 | 0.2173563
1720 | 35227 | 2.96159 | -4.49654 | 965.6131 | 0.2145807
1730 | 35237 | 2.95884 | -4.49664 | 953.1225 | 0.211805
1740 | 35247 | 2.95612 | -4.49654 | 940.6321 | 0.2090294
1750 | 35257 | 2.95331 | -4.49673 | 928.1412 | 0.2062536
1760 | 35267 | 2.95022 | -4.49644 | 915.6511 | 0.203478
1770 | 35277 | 2.94727 | -4.49662 | 903.1604 | 0.2007023
1780 | 35287 | 2.94411 | -4.49673 | 890.6695 | 0.1979266
1790 | 35297 | 2.94087 | -4.4967 | 878.1787 | 0.1951508
1800 | 35307 | 2.93785 | -4.4966 | 865.6881 | 0.1923751
1810 | 35317 | 2.93435 | -4.49673 | 853.1972 | 0.1895994
1820 | 35327 | 2.93115 | -4.49683 | 840.706 | 0.1868236
1830 | 35337 | 2.92745 | -4.4966 | 828.2155 | 0.1840479
1840 | 35347 | 2.92379 | -4.49658 | 815.725 | 0.1812722
1850 | 35357 | 2.92034 | -4.4965 | 803.2347 | 0.1784966
1860 | 35367 | 2.91663 | -4.49647 | 790.7445 | 0.175721
1870 | 35377 | 2.91299 | -4.49658 | 778.254 | 0.1729453
1880 | 35387 | 2.9093 | -4.49664 | 765.7633 | 0.1701696
1890 | 35397 | 2.90568 | -4.49669 | 753.2725 | 0.1673939
1900 | 35407 | 2.90209 | -4.49658 | 740.782 | 0.1646182
1910 | 35417 | 2.89873 | -4.49652 | 728.2917 | 0.1618426
1920 | 35427 | 2.89538 | -4.49652 | 715.8014 | 0.159067
1930 | 35437 | 2.89178 | -4.49672 | 703.3105 | 0.1562912
1940 | 35447 | 2.88821 | -4.49666 | 690.81975 | 0.1535155
1950 | 35457 | 2.8846 | -4.49641 | 678.3297 | 0.1507399
1960 | 35467 | 2.88094 | -4.49652 | 665.8394 | 0.1479643
1970 | 35477 | 2.87749 | -4.49661 | 653.3488 | 0.1451886
1980 | 35487 | 2.87366 | -4.49674 | 640.8579 | 0.1424129
1990 | 35497 | 2.87021 | -4.49662 | 628.36725 | 0.1396372
2000 | 35507 | 2.86648 | -4.49632 | 615.8775 | 0.1368617
2010 | 35517 | 2.863 | -4.49658 | 603.387 | 0.134086
2020 | 35527 | 2.85958 | -4.49657 | 590.8965 | 0.1313103
2030 | 35537 | 2.8558 | -4.49623 | 578.407 | 0.1285349
2040 | 35547 | 2.85221 | -4.49659 | 565.9164 | 0.1257592
2050 | 35557 | 2.84847 | -4.49628 | 553.4268 | 0.1229837
2060 | 35567 | 2.84464 | -4.49653 | 540.9364 | 0.1202081
2070 | 35577 | 2.84061 | -4.49661 | 528.4458 | 0.1174324
2080 | 35587 | 2.83659 | -4.49637 | 515.9559 | 0.1146569
2090 | 35597 | 2.83249 | -4.4967 | 503.4651 | 0.1118811
2100 | 35607 | 2.82834 | -4.49659 | 490.9746 | 0.1091055
2110 | 35617 | 2.82386 | -4.4967 | 478.4837 | 0.1063297
2120 | 35627 | 2.81987 | -4.49655 | 465.9933 | 0.1035541
2130 | 35637 | 2.81529 | -4.49663 | 453.5027 | 0.1007784
2140 | 35647 | 2.81043 | -4.4966 | 441.0121 | 0.09800269
2150 | 35657 | 2.80537 | -4.49669 | 428.5213 | 0.09522696
2160 | 35667 | 2.80015 | -4.49675 | 416.0303 | 0.09245119
2170 | 35677 | 2.79472 | -4.49655 | 403.5399 | 0.08967554
2180 | 35687 | 2.78909 | -4.49655 | 391.0495 | 0.08689989
2190 | 35697 | 2.78331 | -4.4966 | 378.5589 | 0.08412421
2200 | 35707 | 2.77685 | -4.49659 | 366.0684 | 0.08134854
2210 | 35717 | 2.77089 | -4.49664 | 353.57775 | 0.07857283
2220 | 35727 | 2.76472 | -4.49633 | 341.0879 | 0.07579732
2230 | 35737 | 2.75808 | -4.49644 | 328.5978 | 0.07302174
2240 | 35747 | 2.7509 | -4.49647 | 316.1076 | 0.07024614
2250 | 35757 | 2.74375 | -4.4965 | 303.6174 | 0.06747052
2260 | 35767 | 2.73582 | -4.49682 | 291.1262 | 0.06469471
2270 | 35777 | 2.72787 | -4.49642 | 278.6361 | 0.06191914
2280 | 35787 | 2.71934 | -4.49641 | 266.1461 | 0.05914358
2290 | 35797 | 2.71056 | -4.49667 | 253.6554 | 0.05636786
2300 | 35807 | 2.70155 | -4.49661 | 241.1648 | 0.05359217
2310 | 35817 | 2.69211 | -4.49665 | 228.6741 | 0.05081646
2320 | 35827 | 2.68292 | -4.49647 | 216.1839 | 0.04804086
2330 | 35837 | 2.67358 | -4.49653 | 203.6935 | 0.04526523
2340 | 35847 | 2.66391 | -4.49645 | 191.2034 | 0.04248964
2350 | 35857 | 2.65309 | -4.49641 | 178.7134 | 0.03971408
2360 | 35867 | 2.64236 | -4.49647 | 166.2232 | 0.03693848
2370 | 35877 | 2.6315 | -4.49627 | 153.7335 | 0.03416301
2380 | 35887 | 2.62034 | -4.49626 | 141.2439 | 0.03138754
2390 | 35897 | 2.60886 | -4.49637 | 128.754 | 0.028612
2400 | 35907 | 2.59675 | -4.49645 | 116.2639 | 0.02583641
2410 | 35917 | 2.58504 | -4.49644 | 103.7737 | 0.02306083
2420 | 35927 | 2.57278 | -4.49664 | 91.28308 | 0.02028513
2430 | 35937 | 2.56072 | -4.49645 | 78.79294 | 0.01750954
2440 | 35947 | 2.54852 | -4.49648 | 66.30272 | 0.01473394
2450 | 35957 | 2.5353 | -4.49635 | 53.81286 | 0.01195841
2460 | 35967 | 2.52181 | -4.49642 | 41.32281 | 0.009182846
2470 | 35977 | 2.5079 | -4.49647 | 28.83261 | 0.006407247
2480 | 35978 | 2.49991 | -4.49647 | 16.34242 | 0.003631648