## Sheet1
time | actual time | voltage | current | capacity | SoC
0 | 7653 | 3.28765 | -4.49674 | 2727 | 0.606
10 | 7663 | 3.25531 | -4.49667 | 2714.50925 | 0.6032243
20 | 7673 | 3.23985 | -4.49661 | 2702.019 | 0.6004486
30 | 7683 | 3.23027 | -4.49658 | 2689.528 | 0.5976729
40 | 7693 | 3.22463 | -4.49645 | 2677.038 | 0.5948973
50 | 7703 | 3.22014 | -4.49664 | 2664.547 | 0.5921216
60 | 7713 | 3.21782 | -4.4967 | 2652.057 | 0.5893459
70 | 7723 | 3.21699 | -4.49675 | 2639.566 | 0.5865701
80 | 7733 | 3.21697 | -4.49677 | 2627.075 | 0.5837943
90 | 7743 | 3.21754 | -4.49675 | 2614.584 | 0.5810186
100 | 7753 | 3.21876 | -4.49668 | 2602.093 | 0.5782428
110 | 7763 | 3.22024 | -4.49662 | 2589.602 | 0.5754671
120 | 7773 | 3.22189 | -4.4967 | 2577.111 | 0.5726914
130 | 7783 | 3.22376 | -4.49666 | 2564.621 | 0.5699157
140 | 7793 | 3.22562 | -4.49643 | 2552.131 | 0.5671401
150 | 7803 | 3.22743 | -4.4966 | 2539.64 | 0.5643644
160 | 7813 | 3.22932 | -4.49666 | 2527.14925 | 0.5615887
170 | 7823 | 3.23088 | -4.49659 | 2514.659 | 0.558813
180 | 7833 | 3.23266 | -4.4967 | 2502.168 | 0.5560373
190 | 7843 | 3.2343 | -4.49664 | 2489.677 | 0.5532616
200 | 7853 | 3.23583 | -4.49663 | 2477.187 | 0.5504859
210 | 7863 | 3.23729 | -4.49666 | 2464.696 | 0.5477102
220 | 7873 | 3.2387 | -4.49659 | 2452.205 | 0.5449345
230 | 7883 | 3.23999 | -4.49657 | 2439.715 | 0.5421589
240 | 7893 | 3.24108 | -4.49659 | 2427.224 | 0.5393832
250 | 7903 | 3.24212 | -4.49678 | 2414.733 | 0.5366074
260 | 7913 | 3.24304 | -4.49661 | 2402.243 | 0.5338317
270 | 7923 | 3.24394 | -4.49684 | 2389.751 | 0.5310559
280 | 7933 | 3.24452 | -4.49672 | 2377.261 | 0.5282801
290 | 7943 | 3.245 | -4.49657 | 2364.77 | 0.5255045
300 | 7953 | 3.24539 | -4.49669 | 2352.279 | 0.5227287
310 | 7963 | 3.24548 | -4.49674 | 2339.788 | 0.519953
320 | 7973 | 3.24563 | -4.49651 | 2327.298 | 0.5171773
330 | 7983 | 3.2455 | -4.4968 | 2314.807 | 0.5144015
340 | 7993 | 3.24514 | -4.49668 | 2302.316 | 0.5116258
350 | 8003 | 3.24458 | -4.49661 | 2289.826 | 0.5088501
360 | 8013 | 3.24384 | -4.49682 | 2277.334 | 0.5060743
370 | 8023 | 3.24284 | -4.4964 | 2264.844 | 0.5032988
380 | 8033 | 3.24159 | -4.49668 | 2252.354 | 0.500523
390 | 8043 | 3.24018 | -4.49672 | 2239.86275 | 0.4977473
400 | 8053 | 3.23836 | -4.49653 | 2227.372 | 0.4949716
410 | 8063 | 3.23631 | -4.49657 | 2214.882 | 0.492196
420 | 8073 | 3.23365 | -4.4968 | 2202.391 | 0.4894202
430 | 8083 | 3.23101 | -4.49662 | 2189.9 | 0.4866445
440 | 8093 | 3.22776 | -4.49685 | 2177.409 | 0.4838687
450 | 8103 | 3.22422 | -4.4967 | 2164.918 | 0.4810929
460 | 8113 | 3.22029 | -4.49666 | 2152.427 | 0.4783172
470 | 8123 | 3.21615 | -4.49651 | 2139.937 | 0.4755416
480 | 8133 | 3.2114 | -4.4966 | 2127.447 | 0.4727659
490 | 8143 | 3.20725 | -4.49646 | 2114.956 | 0.4699903
500 | 8153 | 3.20238 | -4.49685 | 2102.465 | 0.4672145
510 | 8163 | 3.19697 | -4.49677 | 2089.974 | 0.4644387
520 | 8173 | 3.19143 | -4.49658 | 2077.484 | 0.461663
530 | 8183 | 3.18582 | -4.49652 | 2064.99325 | 0.4588874
540 | 8193 | 3.1798 | -4.49671 | 2052.502 | 0.4561116
550 | 8203 | 3.17381 | -4.49678 | 2040.011 | 0.4533359
560 | 8213 | 3.1676 | -4.49666 | 2027.521 | 0.4505601
570 | 8223 | 3.16107 | -4.49661 | 2015.03 | 0.4477845
580 | 8233 | 3.15478 | -4.49649 | 2002.54 | 0.4450088
590 | 8243 | 3.14837 | -4.49645 | 1990.05 | 0.4422333
600 | 8253 | 3.14227 | -4.49654 | 1977.55925 | 0.4394576
610 | 8263 | 3.13657 | -4.49646 | 1965.069 | 0.436682
620 | 8273 | 3.1296 | -4.49654 | 1952.579 | 0.4339064
630 | 8283 | 3.12375 | -4.49644 | 1940.089 | 0.4311308
640 | 8293 | 3.11697 | -4.49657 | 1927.598 | 0.4283551
650 | 8303 | 3.11074 | -4.49676 | 1915.107 | 0.4255794
660 | 8313 | 3.10458 | -4.49669 | 1902.616 | 0.4228036
670 | 8323 | 3.09855 | -4.49667 | 1890.126 | 0.4200279
680 | 8333 | 3.09264 | -4.49663 | 1877.635 | 0.4172522
690 | 8343 | 3.08683 | -4.49655 | 1865.1445 | 0.4144766
700 | 8353 | 3.08136 | -4.49647 | 1852.654 | 0.411701
710 | 8363 | 3.07649 | -4.49656 | 1840.164 | 0.4089253
720 | 8373 | 3.07117 | -4.49652 | 1827.674 | 0.4061497
730 | 8383 | 3.06595 | -4.49643 | 1815.183 | 0.4033741
740 | 8393 | 3.06092 | -4.49654 | 1802.693 | 0.4005985
750 | 8403 | 3.05609 | -4.49671 | 1790.202 | 0.3978227
760 | 8413 | 3.05141 | -4.49665 | 1777.7115 | 0.395047
770 | 8423 | 3.04682 | -4.49642 | 1765.221 | 0.3922714
780 | 8433 | 3.04238 | -4.49665 | 1752.73075 | 0.3894957
790 | 8443 | 3.03807 | -4.49642 | 1740.241 | 0.3867202
800 | 8453 | 3.03398 | -4.49674 | 1727.74975 | 0.3839444
810 | 8463 | 3.03021 | -4.49644 | 1715.26 | 0.3811688
820 | 8473 | 3.02633 | -4.49659 | 1702.769 | 0.3783931
830 | 8483 | 3.02289 | -4.49672 | 1690.278 | 0.3756174
840 | 8493 | 3.01928 | -4.4967 | 1677.787 | 0.3728416
850 | 8503 | 3.01609 | -4.49674 | 1665.296 | 0.3700659
860 | 8513 | 3.01293 | -4.49653 | 1652.806 | 0.3672902
870 | 8523 | 3.00986 | -4.49674 | 1640.315 | 0.3645145
880 | 8533 | 3.00698 | -4.49655 | 1627.825 | 0.3617388
890 | 8543 | 3.00415 | -4.49668 | 1615.334 | 0.3589631
900 | 8553 | 3.00176 | -4.49651 | 1602.844 | 0.3561875
910 | 8563 | 2.99923 | -4.49662 | 1590.353 | 0.3534118
920 | 8573 | 2.99714 | -4.49662 | 1577.862 | 0.3506361
930 | 8583 | 2.99501 | -4.49645 | 1565.372 | 0.3478605
940 | 8593 | 2.99295 | -4.49639 | 1552.882 | 0.345085
950 | 8603 | 2.99099 | -4.49671 | 1540.391 | 0.3423092
960 | 8613 | 2.98911 | -4.49668 | 1527.901 | 0.3395335
970 | 8623 | 2.98726 | -4.49675 | 1515.41 | 0.3367577
980 | 8633 | 2.98554 | -4.49658 | 1502.919 | 0.333982
990 | 8643 | 2.98372 | -4.4966 | 1490.429 | 0.3312064
1000 | 8653 | 2.98214 | -4.49667 | 1477.938 | 0.3284306
1010 | 8663 | 2.9807 | -4.49646 | 1465.448 | 0.325655
1020 | 8673 | 2.97936 | -4.49635 | 1452.958 | 0.3228795
1030 | 8683 | 2.97802 | -4.49646 | 1440.468 | 0.3201039
1040 | 8693 | 2.97674 | -4.49619 | 1427.978 | 0.3173285
1050 | 8703 | 2.97541 | -4.49654 | 1415.488 | 0.3145529
1060 | 8713 | 2.97401 | -4.4966 | 1402.997 | 0.3117772
1070 | 8723 | 2.97274 | -4.49673 | 1390.506 | 0.3090014
1080 | 8733 | 2.97137 | -4.49659 | 1378.016 | 0.3062258
1090 | 8743 | 2.97014 | -4.49669 | 1365.525 | 0.30345
1100 | 8753 | 2.96879 | -4.49671 | 1353.034 | 0.3006743
1110 | 8763 | 2.96751 | -4.49677 | 1340.543 | 0.2978985
1120 | 8773 | 2.96604 | -4.49659 | 1328.053 | 0.2951228
1130 | 8783 | 2.96469 | -4.49646 | 1315.5625 | 0.2923472
1140 | 8793 | 2.96331 | -4.49642 | 1303.072 | 0.2895717
1150 | 8803 | 2.96186 | -4.4965 | 1290.582 | 0.286796
1160 | 8813 | 2.96025 | -4.49659 | 1278.092 | 0.2840204
1170 | 8823 | 2.95858 | -4.49659 | 1265.601 | 0.2812447
1180 | 8833 | 2.95689 | -4.49659 | 1253.111 | 0.278469
1190 | 8843 | 2.95508 | -4.49674 | 1240.62 | 0.2756933
1200 | 8853 | 2.95331 | -4.49667 | 1228.129 | 0.2729175
1210 | 8863 | 2.95151 | -4.49665 | 1215.638 | 0.2701418
1220 | 8873 | 2.94957 | -4.49663 | 1203.148 | 0.2673661
1230 | 8883 | 2.94768 | -4.49657 | 1190.657 | 0.2645905
1240 | 8893 | 2.94561 | -4.49645 | 1178.167 | 0.2618149
1250 | 8903 | 2.94368 | -4.49647 | 1165.67675 | 0.2590393
1260 | 8913 | 2.94147 | -4.49659 | 1153.186 | 0.2562636
1270 | 8923 | 2.93924 | -4.49682 | 1140.695 | 0.2534878
1280 | 8933 | 2.93708 | -4.49657 | 1128.205 | 0.2507121
1290 | 8943 | 2.93452 | -4.49639 | 1115.715 | 0.2479366
1300 | 8953 | 2.93214 | -4.49645 | 1103.224 | 0.245161
1310 | 8963 | 2.92956 | -4.49656 | 1090.734 | 0.2423853
1320 | 8973 | 2.92694 | -4.49656 | 1078.244 | 0.2396097
1330 | 8983 | 2.92433 | -4.49674 | 1065.753 | 0.2368339
1340 | 8993 | 2.92151 | -4.49654 | 1053.26225 | 0.2340583
1350 | 9003 | 2.91874 | -4.49654 | 1040.772 | 0.2312826
1360 | 9013 | 2.91607 | -4.4966 | 1028.281 | 0.228507
1370 | 9023 | 2.91321 | -4.49671 | 1015.79 | 0.2257312
1380 | 9033 | 2.91009 | -4.49654 | 1003.3 | 0.2229556
1390 | 9043 | 2.90703 | -4.49654 | 990.8097 | 0.2201799
1400 | 9053 | 2.90399 | -4.49652 | 978.3193 | 0.2174043
1410 | 9063 | 2.90082 | -4.4966 | 965.8288 | 0.2146286
1420 | 9073 | 2.89761 | -4.49667 | 953.338 | 0.2118529
1430 | 9083 | 2.8942 | -4.49659 | 940.8475 | 0.2090772
1440 | 9093 | 2.89082 | -4.49667 | 928.35675 | 0.2063015
1450 | 9103 | 2.88763 | -4.49652 | 915.8664 | 0.2035259
1460 | 9113 | 2.88444 | -4.49642 | 903.3764 | 0.2007503
1470 | 9123 | 2.88116 | -4.49661 | 890.8858 | 0.1979746
1480 | 9133 | 2.87768 | -4.49657 | 878.3953 | 0.195199
1490 | 9143 | 2.8744 | -4.49665 | 865.9046 | 0.1924232
1500 | 9153 | 2.87116 | -4.49647 | 853.4144 | 0.1896476
1510 | 9163 | 2.86782 | -4.49653 | 840.9241 | 0.186872
1520 | 9173 | 2.86465 | -4.49641 | 828.434 | 0.1840965
1530 | 9183 | 2.86143 | -4.49647 | 815.9438 | 0.1813209
1540 | 9193 | 2.85817 | -4.49635 | 803.454 | 0.1785453
1550 | 9203 | 2.85504 | -4.49656 | 790.9635 | 0.1757697
1560 | 9213 | 2.85238 | -4.49637 | 778.4736 | 0.1729941
1570 | 9223 | 2.84923 | -4.49647 | 765.9834 | 0.1702185
1580 | 9233 | 2.84606 | -4.49643 | 753.4933 | 0.167443
1590 | 9243 | 2.84296 | -4.49641 | 741.0033 | 0.1646674
1600 | 9253 | 2.83977 | -4.49639 | 728.5133 | 0.1618919
1610 | 9263 | 2.83689 | -4.49658 | 716.0228 | 0.1591162
1620 | 9273 | 2.83374 | -4.49644 | 703.5327 | 0.1563406
1630 | 9283 | 2.83055 | -4.49642 | 691.0427 | 0.153565
1640 | 9293 | 2.8275 | -4.49644 | 678.5526 | 0.1507895
1650 | 9303 | 2.82434 | -4.49654 | 666.0622 | 0.1480138
1660 | 9313 | 2.8214 | -4.49646 | 653.572 | 0.1452382
1670 | 9323 | 2.81825 | -4.49671 | 641.0811 | 0.1424625
1680 | 9333 | 2.81504 | -4.49642 | 628.5911 | 0.1396869
1690 | 9343 | 2.81186 | -4.49671 | 616.1002 | 0.1369112
1700 | 9353 | 2.80834 | -4.49653 | 603.6099 | 0.1341355
1710 | 9363 | 2.80498 | -4.49638 | 591.1199 | 0.13136
1720 | 9373 | 2.80153 | -4.49657 | 578.6294 | 0.1285843
1730 | 9383 | 2.7978 | -4.49638 | 566.1395 | 0.1258088
1740 | 9393 | 2.79404 | -4.49655 | 553.6491 | 0.1230331
1750 | 9403 | 2.78998 | -4.49666 | 541.1584 | 0.1202574
1760 | 9413 | 2.78613 | -4.4967 | 528.6675 | 0.1174817
1770 | 9423 | 2.78206 | -4.49664 | 516.1769 | 0.114706
1780 | 9433 | 2.77798 | -4.49652 | 503.6865 | 0.1119303
1790 | 9443 | 2.77375 | -4.4966 | 491.196 | 0.1091547
1800 | 9453 | 2.76933 | -4.49664 | 478.7053 | 0.106379
1810 | 9463 | 2.76462 | -4.49639 | 466.2153 | 0.1036034
1820 | 9473 | 2.75973 | -4.49648 | 453.7251 | 0.1008278
1830 | 9483 | 2.75466 | -4.49654 | 441.2347 | 0.09805216
1840 | 9493 | 2.74943 | -4.49659 | 428.7442 | 0.09527649
1850 | 9503 | 2.74395 | -4.49648 | 416.254 | 0.09250088
1860 | 9513 | 2.73846 | -4.49653 | 403.7636 | 0.08972525
1870 | 9523 | 2.73264 | -4.49636 | 391.2737 | 0.08694972
1880 | 9533 | 2.7267 | -4.49642 | 378.7837 | 0.08417415
1890 | 9543 | 2.72053 | -4.49664 | 366.293 | 0.08139844
1900 | 9553 | 2.71456 | -4.49624 | 353.8034 | 0.07862299
1910 | 9563 | 2.70837 | -4.49666 | 341.3127 | 0.07584727
1920 | 9573 | 2.70193 | -4.49677 | 328.8217 | 0.07307149
1930 | 9583 | 2.69471 | -4.4966 | 316.3311 | 0.07029581
1940 | 9593 | 2.68749 | -4.4966 | 303.8406 | 0.06752013
1950 | 9603 | 2.68007 | -4.49667 | 291.3498 | 0.06474441
1960 | 9613 | 2.6723 | -4.49657 | 278.8594 | 0.06196875
1970 | 9623 | 2.66448 | -4.49625 | 266.3698 | 0.05919328
1980 | 9633 | 2.6562 | -4.49651 | 253.8795 | 0.05641766
1990 | 9643 | 2.64759 | -4.49661 | 241.3889 | 0.05364198
2000 | 9653 | 2.63891 | -4.49653 | 228.8985 | 0.05086634
2010 | 9663 | 2.6308 | -4.49656 | 216.4081 | 0.04809069
2020 | 9673 | 2.6215 | -4.49666 | 203.9174 | 0.04531497
2030 | 9683 | 2.61174 | -4.49646 | 191.4272 | 0.04253938
2040 | 9693 | 2.60179 | -4.49657 | 178.9367 | 0.03976372
2050 | 9703 | 2.59144 | -4.49657 | 166.44625 | 0.03698806
2060 | 9713 | 2.58076 | -4.49636 | 153.9564 | 0.03421252
2070 | 9723 | 2.56974 | -4.49656 | 141.4659 | 0.03143687
2080 | 9733 | 2.55851 | -4.49649 | 128.9757 | 0.02866126
2090 | 9743 | 2.54671 | -4.49635 | 116.4858 | 0.02588573
2100 | 9753 | 2.53504 | -4.49658 | 103.9953 | 0.02311007
2110 | 9763 | 2.52352 | -4.49652 | 91.50497 | 0.02033444
2120 | 9773 | 2.51172 | -4.49659 | 79.01444 | 0.01755877
2130 | 9778 | 2.49928 | -4.49653 | 66.52408 | 0.01478313