## Sheet1
time | actual time | voltage | current | capacity | SoC
0 | 22480 | 3.77901 | -4.49679 | 4489 | 0.9975556
10 | 22490 | 3.76637 | -4.49685 | 4476.50875 | 0.9947797
20 | 22500 | 3.75713 | -4.4969 | 4464.017 | 0.9920039
30 | 22510 | 3.74951 | -4.49686 | 4451.526 | 0.989228
40 | 22520 | 3.74292 | -4.4967 | 4439.03525 | 0.9864523
50 | 22530 | 3.73638 | -4.49662 | 4426.545 | 0.9836766
60 | 22540 | 3.7307 | -4.49674 | 4414.054 | 0.9809008
70 | 22550 | 3.72565 | -4.49679 | 4401.563 | 0.978125
80 | 22560 | 3.72069 | -4.49693 | 4389.071 | 0.9753491
90 | 22570 | 3.71614 | -4.49677 | 4376.58 | 0.9725734
100 | 22580 | 3.71161 | -4.49679 | 4364.089 | 0.9697976
110 | 22590 | 3.70715 | -4.49672 | 4351.598 | 0.9670218
120 | 22600 | 3.70319 | -4.4968 | 4339.107 | 0.964246
130 | 22610 | 3.69939 | -4.49659 | 4326.6165 | 0.9614703
140 | 22620 | 3.69569 | -4.4967 | 4314.126 | 0.9586946
150 | 22630 | 3.69183 | -4.49671 | 4301.635 | 0.9559188
160 | 22640 | 3.68804 | -4.49654 | 4289.144 | 0.9531432
170 | 22650 | 3.68445 | -4.49674 | 4276.653 | 0.9503674
180 | 22660 | 3.68074 | -4.49681 | 4264.162 | 0.9475916
190 | 22670 | 3.67702 | -4.49668 | 4251.672 | 0.9448159
200 | 22680 | 3.67351 | -4.49687 | 4239.18025 | 0.9420401
210 | 22690 | 3.67001 | -4.49694 | 4226.68875 | 0.9392642
220 | 22700 | 3.66659 | -4.49673 | 4214.198 | 0.9364884
230 | 22710 | 3.66301 | -4.49666 | 4201.707 | 0.9337127
240 | 22720 | 3.65982 | -4.49677 | 4189.216 | 0.9309369
250 | 22730 | 3.65654 | -4.49668 | 4176.725 | 0.9281612
260 | 22740 | 3.65325 | -4.49675 | 4164.234 | 0.9253854
270 | 22750 | 3.6499 | -4.4969 | 4151.743 | 0.9226095
280 | 22760 | 3.64655 | -4.49696 | 4139.251 | 0.9198336
290 | 22770 | 3.64327 | -4.4966 | 4126.761 | 0.917058
300 | 22780 | 3.63994 | -4.49669 | 4114.27 | 0.9142822
310 | 22790 | 3.63678 | -4.49677 | 4101.779 | 0.9115064
320 | 22800 | 3.63347 | -4.49679 | 4089.288 | 0.9087306
330 | 22810 | 3.63025 | -4.49679 | 4076.797 | 0.9059549
340 | 22820 | 3.62724 | -4.49657 | 4064.306 | 0.9031792
350 | 22830 | 3.62394 | -4.49688 | 4051.815 | 0.9004033
360 | 22840 | 3.62089 | -4.49673 | 4039.324 | 0.8976276
370 | 22850 | 3.61794 | -4.49667 | 4026.833 | 0.8948519
380 | 22860 | 3.61495 | -4.49681 | 4014.342 | 0.892076
390 | 22870 | 3.61182 | -4.49675 | 4001.85125 | 0.8893003
400 | 22880 | 3.60894 | -4.49681 | 3989.36 | 0.8865245
410 | 22890 | 3.60578 | -4.49678 | 3976.869 | 0.8837487
420 | 22900 | 3.60288 | -4.49682 | 3964.378 | 0.8809729
430 | 22910 | 3.59977 | -4.49676 | 3951.887 | 0.8781971
440 | 22920 | 3.59673 | -4.49659 | 3939.396 | 0.8754214
450 | 22930 | 3.59379 | -4.49678 | 3926.905 | 0.8726456
460 | 22940 | 3.59073 | -4.49671 | 3914.414 | 0.8698699
470 | 22950 | 3.58797 | -4.49673 | 3901.924 | 0.8670941
480 | 22960 | 3.58505 | -4.49663 | 3889.433 | 0.8643184
490 | 22970 | 3.58213 | -4.4968 | 3876.942 | 0.8615426
500 | 22980 | 3.5793 | -4.49709 | 3864.45 | 0.8587666
510 | 22990 | 3.57638 | -4.497 | 3851.958 | 0.8559907
520 | 23000 | 3.5735 | -4.49675 | 3839.467 | 0.8532149
530 | 23010 | 3.57048 | -4.49656 | 3826.977 | 0.8504393
540 | 23020 | 3.56751 | -4.49664 | 3814.486 | 0.8476636
550 | 23030 | 3.56475 | -4.4967 | 3801.995 | 0.8448878
560 | 23040 | 3.56178 | -4.49667 | 3789.505 | 0.8421121
570 | 23050 | 3.55897 | -4.49689 | 3777.013 | 0.8393363
580 | 23060 | 3.55619 | -4.49675 | 3764.522 | 0.8365605
590 | 23070 | 3.5535 | -4.49663 | 3752.032 | 0.8337848
600 | 23080 | 3.55069 | -4.49653 | 3739.541 | 0.8310092
610 | 23090 | 3.54787 | -4.4967 | 3727.05 | 0.8282334
620 | 23100 | 3.54509 | -4.49684 | 3714.559 | 0.8254576
630 | 23110 | 3.5421 | -4.49674 | 3702.068 | 0.8226818
640 | 23120 | 3.53935 | -4.49669 | 3689.577 | 0.8199061
650 | 23130 | 3.53661 | -4.49673 | 3677.086 | 0.8171303
660 | 23140 | 3.53369 | -4.49675 | 3664.5955 | 0.8143546
670 | 23150 | 3.53088 | -4.49674 | 3652.105 | 0.8115788
680 | 23161 | 3.5281 | -4.4967 | 3639.614 | 0.808803
690 | 23171 | 3.52568 | -4.49667 | 3627.123 | 0.8060273
700 | 23181 | 3.52283 | -4.49679 | 3614.632 | 0.8032515
710 | 23191 | 3.52004 | -4.49658 | 3602.141 | 0.8004759
720 | 23201 | 3.51719 | -4.49687 | 3589.65 | 0.7977
730 | 23211 | 3.51443 | -4.49659 | 3577.16 | 0.7949243
740 | 23221 | 3.51174 | -4.49669 | 3564.66875 | 0.7921486
750 | 23231 | 3.50891 | -4.49669 | 3552.178 | 0.7893729
760 | 23241 | 3.50611 | -4.49673 | 3539.687 | 0.7865971
770 | 23251 | 3.50343 | -4.49658 | 3527.197 | 0.7838215
780 | 23261 | 3.50047 | -4.49661 | 3514.706 | 0.7810458
790 | 23271 | 3.49801 | -4.49692 | 3502.2145 | 0.7782699
800 | 23281 | 3.49539 | -4.49689 | 3489.723 | 0.775494
810 | 23291 | 3.49259 | -4.49655 | 3477.233 | 0.7727184
820 | 23301 | 3.48982 | -4.49668 | 3464.742 | 0.7699427
830 | 23311 | 3.4871 | -4.49687 | 3452.251 | 0.7671668
840 | 23321 | 3.48442 | -4.49684 | 3439.759 | 0.764391
850 | 23331 | 3.48175 | -4.49692 | 3427.268 | 0.7616151
860 | 23341 | 3.47882 | -4.49677 | 3414.777 | 0.7588393
870 | 23351 | 3.47612 | -4.4966 | 3402.286 | 0.7560636
880 | 23361 | 3.47343 | -4.49687 | 3389.795 | 0.7532878
890 | 23371 | 3.47071 | -4.49682 | 3377.304 | 0.750512
900 | 23381 | 3.46795 | -4.4967 | 3364.813 | 0.7477362
910 | 23391 | 3.4654 | -4.49682 | 3352.322 | 0.7449604
920 | 23401 | 3.46285 | -4.49686 | 3339.831 | 0.7421846
930 | 23411 | 3.4601 | -4.49682 | 3327.339 | 0.7394088
940 | 23421 | 3.45742 | -4.49658 | 3314.849 | 0.7366331
950 | 23431 | 3.45468 | -4.49674 | 3302.358 | 0.7338573
960 | 23441 | 3.45195 | -4.49669 | 3289.867 | 0.7310816
970 | 23451 | 3.44929 | -4.49691 | 3277.376 | 0.7283057
980 | 23461 | 3.44661 | -4.49673 | 3264.885 | 0.72553
990 | 23471 | 3.44391 | -4.4966 | 3252.394 | 0.7227543
1000 | 23481 | 3.44128 | -4.49662 | 3239.904 | 0.7199786
1010 | 23491 | 3.43878 | -4.49678 | 3227.413 | 0.7172028
1020 | 23501 | 3.43602 | -4.49684 | 3214.921 | 0.714427
1030 | 23511 | 3.43344 | -4.49676 | 3202.43 | 0.7116512
1040 | 23521 | 3.43086 | -4.49666 | 3189.94 | 0.7088755
1050 | 23531 | 3.42834 | -4.49671 | 3177.449 | 0.7060997
1060 | 23541 | 3.42575 | -4.49657 | 3164.958 | 0.7033241
1070 | 23551 | 3.42308 | -4.49671 | 3152.468 | 0.7005483
1080 | 23561 | 3.42048 | -4.4965 | 3139.97725 | 0.6977727
1090 | 23571 | 3.41797 | -4.49661 | 3127.487 | 0.694997
1100 | 23581 | 3.41537 | -4.49659 | 3114.996 | 0.6922214
1110 | 23591 | 3.41266 | -4.49681 | 3102.505 | 0.6894456
1120 | 23601 | 3.41014 | -4.49666 | 3090.014 | 0.6866698
1130 | 23611 | 3.40789 | -4.49655 | 3077.524 | 0.6838942
1140 | 23621 | 3.40562 | -4.49654 | 3065.033 | 0.6811185
1150 | 23631 | 3.40312 | -4.49647 | 3052.543 | 0.678343
1160 | 23641 | 3.40047 | -4.49677 | 3040.05225 | 0.6755672
1170 | 23651 | 3.39793 | -4.49676 | 3027.56125 | 0.6727914
1180 | 23661 | 3.39541 | -4.49661 | 3015.071 | 0.6700157
1190 | 23671 | 3.39303 | -4.49674 | 3002.58 | 0.6672399
1200 | 23681 | 3.39069 | -4.49668 | 2990.089 | 0.6644642
1210 | 23691 | 3.38803 | -4.49675 | 2977.598 | 0.6616884
1220 | 23701 | 3.38587 | -4.49665 | 2965.107 | 0.6589127
1230 | 23711 | 3.38357 | -4.49667 | 2952.617 | 0.656137
1240 | 23721 | 3.38121 | -4.49661 | 2940.126 | 0.6533613
1250 | 23731 | 3.37906 | -4.49683 | 2927.63475 | 0.6505855
1260 | 23741 | 3.37658 | -4.49651 | 2915.144 | 0.6478099
1270 | 23751 | 3.3742 | -4.4966 | 2902.654 | 0.6450342
1280 | 23761 | 3.3719 | -4.4965 | 2890.164 | 0.6422586
1290 | 23771 | 3.36972 | -4.49651 | 2877.673 | 0.639483
1300 | 23781 | 3.3674 | -4.4966 | 2865.18275 | 0.6367073
1310 | 23791 | 3.36518 | -4.49635 | 2852.693 | 0.6339318
1320 | 23801 | 3.36297 | -4.49673 | 2840.202 | 0.631156
1330 | 23811 | 3.36067 | -4.49655 | 2827.712 | 0.6283803
1340 | 23821 | 3.35879 | -4.49663 | 2815.221 | 0.6256046
1350 | 23831 | 3.35659 | -4.49635 | 2802.731 | 0.6228291
1360 | 23841 | 3.35461 | -4.49674 | 2790.24 | 0.6200534
1370 | 23851 | 3.35236 | -4.49693 | 2777.749 | 0.6172775
1380 | 23861 | 3.35023 | -4.49677 | 2765.258 | 0.6145017
1390 | 23871 | 3.34818 | -4.49684 | 2752.766 | 0.6117259
1400 | 23881 | 3.34609 | -4.49659 | 2740.276 | 0.6089502
1410 | 23891 | 3.344 | -4.49676 | 2727.785 | 0.6061744
1420 | 23901 | 3.34205 | -4.49664 | 2715.294 | 0.6033987
1430 | 23911 | 3.34004 | -4.49681 | 2702.803 | 0.6006229
1440 | 23921 | 3.33818 | -4.49637 | 2690.313 | 0.5978474
1450 | 23931 | 3.33627 | -4.49664 | 2677.822 | 0.5950717
1460 | 23941 | 3.33439 | -4.49668 | 2665.332 | 0.5922959
1470 | 23951 | 3.33268 | -4.49667 | 2652.841 | 0.5895202
1480 | 23961 | 3.33062 | -4.49669 | 2640.35 | 0.5867445
1490 | 23971 | 3.32869 | -4.49662 | 2627.86 | 0.5839688
1500 | 23981 | 3.32683 | -4.49628 | 2615.37 | 0.5811933
1510 | 23991 | 3.32509 | -4.49659 | 2602.879 | 0.5784176
1520 | 24001 | 3.32321 | -4.49685 | 2590.388 | 0.5756418
1530 | 24011 | 3.32136 | -4.49684 | 2577.897 | 0.572866
1540 | 24021 | 3.31964 | -4.49688 | 2565.406 | 0.5700901
1550 | 24031 | 3.31804 | -4.49671 | 2552.915 | 0.5673144
1560 | 24041 | 3.31632 | -4.49677 | 2540.424 | 0.5645386
1570 | 24051 | 3.31455 | -4.4964 | 2527.934 | 0.561763
1580 | 24061 | 3.31289 | -4.4966 | 2515.443 | 0.5589874
1590 | 24071 | 3.31117 | -4.49665 | 2502.952 | 0.5562116
1600 | 24081 | 3.30945 | -4.49663 | 2490.46175 | 0.5534359
1610 | 24091 | 3.30781 | -4.49673 | 2477.971 | 0.5506602
1620 | 24101 | 3.30618 | -4.49656 | 2465.48 | 0.5478845
1630 | 24111 | 3.3044 | -4.49678 | 2452.989 | 0.5451087
1640 | 24121 | 3.30305 | -4.49651 | 2440.499 | 0.5423331
1650 | 24131 | 3.30146 | -4.49652 | 2428.009 | 0.5395575
1660 | 24141 | 3.3 | -4.49682 | 2415.518 | 0.5367817
1670 | 24151 | 3.29843 | -4.49673 | 2403.027 | 0.5340059
1680 | 24161 | 3.29688 | -4.49672 | 2390.536 | 0.5312302
1690 | 24171 | 3.29523 | -4.49663 | 2378.045 | 0.5284545
1700 | 24181 | 3.29383 | -4.49649 | 2365.555 | 0.5256789
1710 | 24191 | 3.29223 | -4.49652 | 2353.0645 | 0.5229032
1720 | 24201 | 3.29074 | -4.49677 | 2340.573 | 0.5201274
1730 | 24211 | 3.28926 | -4.49674 | 2328.083 | 0.5173517
1740 | 24221 | 3.28774 | -4.49655 | 2315.592 | 0.514576
1750 | 24231 | 3.2864 | -4.49668 | 2303.101 | 0.5118003
1760 | 24241 | 3.28508 | -4.4966 | 2290.611 | 0.5090246
1770 | 24251 | 3.28371 | -4.49647 | 2278.121 | 0.506249
1780 | 24261 | 3.28219 | -4.49658 | 2265.63 | 0.5034734
1790 | 24271 | 3.28069 | -4.49654 | 2253.14 | 0.5006977
1800 | 24281 | 3.27932 | -4.49691 | 2240.648 | 0.4979218
1810 | 24291 | 3.278 | -4.49658 | 2228.158 | 0.4951462
1820 | 24301 | 3.27667 | -4.49662 | 2215.667 | 0.4923705
1830 | 24311 | 3.27527 | -4.49656 | 2203.177 | 0.4895948
1840 | 24321 | 3.27394 | -4.49639 | 2190.68675 | 0.4868193
1850 | 24331 | 3.27256 | -4.49676 | 2178.19575 | 0.4840435
1860 | 24341 | 3.27126 | -4.49665 | 2165.705 | 0.4812678
1870 | 24351 | 3.2701 | -4.49691 | 2153.214 | 0.4784919
1880 | 24361 | 3.26864 | -4.49662 | 2140.723 | 0.4757162
1890 | 24371 | 3.26733 | -4.4966 | 2128.232 | 0.4729405
1900 | 24381 | 3.26607 | -4.49667 | 2115.742 | 0.4701648
1910 | 24391 | 3.26491 | -4.49655 | 2103.251 | 0.4673892
1920 | 24401 | 3.26356 | -4.4967 | 2090.76 | 0.4646134
1930 | 24411 | 3.26211 | -4.49657 | 2078.27 | 0.4618378
1940 | 24421 | 3.26101 | -4.49654 | 2065.78 | 0.4590621
1950 | 24431 | 3.25971 | -4.4965 | 2053.289 | 0.4562865
1960 | 24441 | 3.25855 | -4.49667 | 2040.799 | 0.4535108
1970 | 24451 | 3.25741 | -4.4969 | 2028.307 | 0.4507349
1980 | 24461 | 3.25611 | -4.49638 | 2015.81725 | 0.4479594
1990 | 24471 | 3.25498 | -4.49667 | 2003.3265 | 0.4451837
2000 | 24481 | 3.25364 | -4.49673 | 1990.836 | 0.4424079
2010 | 24491 | 3.2524 | -4.49675 | 1978.345 | 0.4396321
2020 | 24501 | 3.25108 | -4.49681 | 1965.853 | 0.4368563
2030 | 24511 | 3.25002 | -4.49649 | 1953.363 | 0.4340807
2040 | 24521 | 3.24875 | -4.49671 | 1940.872 | 0.431305
2050 | 24531 | 3.24751 | -4.49671 | 1928.3815 | 0.4285292
2060 | 24541 | 3.24641 | -4.49669 | 1915.891 | 0.4257535
2070 | 24551 | 3.24525 | -4.4967 | 1903.4 | 0.4229777
2080 | 24561 | 3.24399 | -4.49691 | 1890.908 | 0.4202019
2090 | 24571 | 3.24279 | -4.49659 | 1878.418 | 0.4174262
2100 | 24581 | 3.24172 | -4.49664 | 1865.92725 | 0.4146505
2110 | 24591 | 3.2405 | -4.49662 | 1853.437 | 0.4118748
2120 | 24601 | 3.23929 | -4.49671 | 1840.946 | 0.4090991
2130 | 24611 | 3.23803 | -4.49665 | 1828.455 | 0.4063234
2140 | 24621 | 3.23705 | -4.49662 | 1815.964 | 0.4035477
2150 | 24631 | 3.23575 | -4.49655 | 1803.474 | 0.400772
2160 | 24641 | 3.23461 | -4.49648 | 1790.984 | 0.3979964
2170 | 24651 | 3.23352 | -4.49642 | 1778.494 | 0.3952208
2180 | 24661 | 3.23242 | -4.4966 | 1766.003 | 0.3924452
2190 | 24671 | 3.23123 | -4.49665 | 1753.513 | 0.3896695
2200 | 24681 | 3.23021 | -4.49652 | 1741.022 | 0.3868938
2210 | 24691 | 3.22894 | -4.49667 | 1728.531 | 0.3841181
2220 | 24701 | 3.22772 | -4.49664 | 1716.041 | 0.3813424
2230 | 24711 | 3.22656 | -4.49661 | 1703.55 | 0.3785667
2240 | 24721 | 3.22537 | -4.49658 | 1691.06 | 0.375791
2250 | 24731 | 3.22426 | -4.49675 | 1678.569 | 0.3730153
2260 | 24741 | 3.22308 | -4.49676 | 1666.078 | 0.3702395
2270 | 24751 | 3.22192 | -4.49682 | 1653.587 | 0.3674637
2280 | 24761 | 3.22074 | -4.49662 | 1641.096 | 0.364688
2290 | 24771 | 3.21954 | -4.49652 | 1628.606 | 0.3619124
2300 | 24781 | 3.21846 | -4.49661 | 1616.115 | 0.3591367
2310 | 24791 | 3.21731 | -4.49651 | 1603.625 | 0.356361
2320 | 24801 | 3.21615 | -4.49651 | 1591.134 | 0.3535854
2330 | 24811 | 3.21498 | -4.49661 | 1578.644 | 0.3508097
2340 | 24821 | 3.21372 | -4.49673 | 1566.153 | 0.348034
2350 | 24831 | 3.21258 | -4.49671 | 1553.662 | 0.3452582
2360 | 24841 | 3.21133 | -4.49665 | 1541.171 | 0.3424825
2370 | 24851 | 3.21018 | -4.49632 | 1528.682 | 0.339707
2380 | 24861 | 3.20905 | -4.49642 | 1516.192 | 0.3369315
2390 | 24871 | 3.20785 | -4.49668 | 1503.70075 | 0.3341557
2400 | 24881 | 3.20682 | -4.49653 | 1491.21 | 0.3313801
2410 | 24891 | 3.20559 | -4.49666 | 1478.72 | 0.3286044
2420 | 24901 | 3.20434 | -4.49664 | 1466.229 | 0.3258287
2430 | 24911 | 3.20308 | -4.49681 | 1453.738 | 0.3230529
2440 | 24921 | 3.20204 | -4.4967 | 1441.247 | 0.3202771
2450 | 24931 | 3.2007 | -4.4966 | 1428.756 | 0.3175014
2460 | 24941 | 3.19959 | -4.49644 | 1416.266 | 0.3147259
2470 | 24951 | 3.19834 | -4.49675 | 1403.775 | 0.3119501
2480 | 24961 | 3.19711 | -4.49668 | 1391.285 | 0.3091744
2490 | 24971 | 3.19576 | -4.49669 | 1378.794 | 0.3063986
2500 | 24981 | 3.1947 | -4.49661 | 1366.303 | 0.3036229
2510 | 24991 | 3.19359 | -4.4966 | 1353.813 | 0.3008473
2520 | 25001 | 3.19244 | -4.49642 | 1341.323 | 0.2980717
2530 | 25011 | 3.19118 | -4.49641 | 1328.833 | 0.2952961
2540 | 25021 | 3.19004 | -4.4966 | 1316.342 | 0.2925205
2550 | 25031 | 3.18879 | -4.49668 | 1303.85125 | 0.2897447
2560 | 25041 | 3.18763 | -4.49675 | 1291.36 | 0.286969
2570 | 25051 | 3.18639 | -4.4967 | 1278.869 | 0.2841932
2580 | 25061 | 3.18512 | -4.49652 | 1266.379 | 0.2814176
2590 | 25071 | 3.18394 | -4.49665 | 1253.888 | 0.2786419
2600 | 25081 | 3.18272 | -4.49653 | 1241.398 | 0.2758662
2610 | 25091 | 3.18157 | -4.49664 | 1228.907 | 0.2730905
2620 | 25101 | 3.18044 | -4.4966 | 1216.417 | 0.2703149
2630 | 25111 | 3.17914 | -4.4965 | 1203.927 | 0.2675392
2640 | 25121 | 3.17799 | -4.49661 | 1191.436 | 0.2647635
2650 | 25131 | 3.17672 | -4.4966 | 1178.945 | 0.2619879
2660 | 25141 | 3.17556 | -4.49648 | 1166.455 | 0.2592123
2670 | 25151 | 3.17428 | -4.49659 | 1153.965 | 0.2564366
2680 | 25161 | 3.17301 | -4.49665 | 1141.474 | 0.2536609
2690 | 25171 | 3.17182 | -4.4967 | 1128.983 | 0.2508851
2700 | 25181 | 3.17063 | -4.49661 | 1116.493 | 0.2481095
2710 | 25191 | 3.1693 | -4.4965 | 1104.002 | 0.2453338
2720 | 25201 | 3.16804 | -4.49651 | 1091.512 | 0.2425582
2730 | 25211 | 3.1669 | -4.49678 | 1079.021 | 0.2397824
2740 | 25221 | 3.16568 | -4.49641 | 1066.531 | 0.2370069
2750 | 25231 | 3.16442 | -4.49655 | 1054.04 | 0.2342312
2760 | 25241 | 3.16311 | -4.49665 | 1041.55 | 0.2314555
2770 | 25251 | 3.16185 | -4.49664 | 1029.059 | 0.2286798
2780 | 25261 | 3.16054 | -4.49669 | 1016.568 | 0.2259041
2790 | 25271 | 3.15931 | -4.49659 | 1004.078 | 0.2231284
2800 | 25281 | 3.15777 | -4.49664 | 991.5871 | 0.2203527
2810 | 25291 | 3.15659 | -4.49653 | 979.09675 | 0.2175771
2820 | 25301 | 3.15521 | -4.49658 | 966.60625 | 0.2148014
2830 | 25311 | 3.15393 | -4.49659 | 954.1157 | 0.2120257
2840 | 25321 | 3.15256 | -4.49657 | 941.62525 | 0.2092501
2850 | 25331 | 3.15124 | -4.49659 | 929.1347 | 0.2064744
2860 | 25341 | 3.14965 | -4.49669 | 916.6439 | 0.2036986
2870 | 25351 | 3.14827 | -4.49621 | 904.1544 | 0.2009232
2880 | 25361 | 3.14677 | -4.49646 | 891.6643 | 0.1981476
2890 | 25371 | 3.14524 | -4.4963 | 879.1746 | 0.1953721
2900 | 25381 | 3.14379 | -4.49635 | 866.6847 | 0.1925966
2910 | 25391 | 3.14221 | -4.49667 | 854.1939 | 0.1898209
2920 | 25401 | 3.14056 | -4.49664 | 841.7033 | 0.1870452
2930 | 25411 | 3.13901 | -4.49661 | 829.2127 | 0.1842695
2940 | 25421 | 3.13754 | -4.49671 | 816.7218 | 0.1814937
2950 | 25431 | 3.13602 | -4.49664 | 804.2312 | 0.178718
2960 | 25441 | 3.13423 | -4.49662 | 791.7406 | 0.1759423
2970 | 25451 | 3.1326 | -4.49677 | 779.2495 | 0.1731666
2980 | 25461 | 3.13078 | -4.49664 | 766.7589 | 0.1703909
2990 | 25471 | 3.12896 | -4.49662 | 754.26825 | 0.1676152
3000 | 25481 | 3.12718 | -4.49643 | 741.7782 | 0.1648396
3010 | 25491 | 3.1253 | -4.49668 | 729.2874 | 0.1620639
3020 | 25501 | 3.12337 | -4.49662 | 716.7968 | 0.1592882
3030 | 25511 | 3.12134 | -4.49668 | 704.306 | 0.1565124
3040 | 25521 | 3.11946 | -4.49678 | 691.8149 | 0.1537367
3050 | 25531 | 3.1176 | -4.49653 | 679.3246 | 0.150961
3060 | 25541 | 3.11557 | -4.49638 | 666.8346 | 0.1481855
3070 | 25551 | 3.11351 | -4.49654 | 654.34425 | 0.1454098
3080 | 25561 | 3.11139 | -4.4966 | 641.8537 | 0.1426342
3090 | 25571 | 3.10932 | -4.49662 | 629.3631 | 0.1398585
3100 | 25581 | 3.10698 | -4.49658 | 616.8726 | 0.1370828
3110 | 25591 | 3.10464 | -4.49649 | 604.3823 | 0.1343072
3120 | 25601 | 3.10232 | -4.49658 | 591.8918 | 0.1315315
3130 | 25611 | 3.09995 | -4.49672 | 579.4009 | 0.1287558
3140 | 25621 | 3.09739 | -4.49649 | 566.9107 | 0.1259802
3150 | 25631 | 3.09503 | -4.49652 | 554.4204 | 0.1232045
3160 | 25641 | 3.09257 | -4.49653 | 541.93 | 0.1204289
3170 | 25651 | 3.09016 | -4.49665 | 529.4393 | 0.1176532
3180 | 25661 | 3.08751 | -4.49673 | 516.9484 | 0.1148774
3190 | 25671 | 3.0849 | -4.49672 | 504.4575 | 0.1121017
3200 | 25681 | 3.08201 | -4.49662 | 491.9669 | 0.109326
3210 | 25691 | 3.07925 | -4.49655 | 479.4765 | 0.1065503
3220 | 25701 | 3.07625 | -4.49672 | 466.9856 | 0.1037746
3230 | 25711 | 3.07327 | -4.49675 | 454.4946 | 0.1009988
3240 | 25721 | 3.07028 | -4.49676 | 442.0036 | 0.09822302
3250 | 25731 | 3.06718 | -4.49657 | 429.5131 | 0.09544736
3260 | 25741 | 3.06391 | -4.49652 | 417.0228 | 0.09267173
3270 | 25751 | 3.0607 | -4.49636 | 404.5329 | 0.0898962
3280 | 25761 | 3.05732 | -4.49671 | 392.0421 | 0.08712046
3290 | 25771 | 3.05368 | -4.49678 | 379.551 | 0.08434467
3300 | 25781 | 3.04998 | -4.49663 | 367.0604 | 0.08156897
3310 | 25791 | 3.04616 | -4.49657 | 354.5699 | 0.07879331
3320 | 25801 | 3.0421 | -4.49656 | 342.0794 | 0.07601765
3330 | 25811 | 3.03782 | -4.49655 | 329.589 | 0.07324201
3340 | 25821 | 3.03348 | -4.49661 | 317.0984 | 0.07046632
3350 | 25831 | 3.02866 | -4.49678 | 304.6074 | 0.06769053
3360 | 25841 | 3.02376 | -4.49647 | 292.1172 | 0.06491493
3370 | 25851 | 3.01857 | -4.49632 | 279.6274 | 0.06213943
3380 | 25861 | 3.01329 | -4.49648 | 267.1372 | 0.05936382
3390 | 25871 | 3.00725 | -4.49669 | 254.6464 | 0.05658809
3400 | 25881 | 3.00024 | -4.4966 | 242.1558 | 0.05381241
3410 | 25891 | 2.99311 | -4.49643 | 229.66575 | 0.05103683
3420 | 25901 | 2.98489 | -4.49665 | 217.1751 | 0.04826112
3430 | 25911 | 2.97607 | -4.49669 | 204.68425 | 0.04548539
3440 | 25921 | 2.9661 | -4.49664 | 192.1936 | 0.04270969
3450 | 25931 | 2.95476 | -4.49656 | 179.7031 | 0.03993403
3460 | 25941 | 2.94281 | -4.49649 | 167.2129 | 0.03715842
3470 | 25951 | 2.92975 | -4.49659 | 154.7224 | 0.03438275
3480 | 25961 | 2.91426 | -4.49661 | 142.2318 | 0.03160706
3490 | 25971 | 2.89775 | -4.49648 | 129.7416 | 0.02883146
3500 | 25981 | 2.87838 | -4.49638 | 117.2516 | 0.02605591
3510 | 25991 | 2.85648 | -4.49633 | 104.7618 | 0.0232804
3520 | 26001 | 2.83208 | -4.49641 | 92.27178 | 0.02050484
3530 | 26011 | 2.80433 | -4.49635 | 79.78192 | 0.01772931
3540 | 26021 | 2.77332 | -4.49648 | 67.29169 | 0.01495371
3550 | 26031 | 2.73683 | -4.49639 | 54.80172 | 0.01217816
3560 | 26041 | 2.69782 | -4.49646 | 42.31156 | 0.009402568
3570 | 26051 | 2.65176 | -4.49622 | 29.82206 | 0.006627123
3580 | 26061 | 2.5985 | -4.4962 | 17.33261 | 0.003851691
3590 | 26071 | 2.53912 | -4.49656 | 4.842167 | 0.001076037
3600 | 26073 | 2.49377 | -4.49647 | -7.648028 | -0.001699562